## group1
Displacement (mm) | Load (kN)
0 | 0
0 | 0.23 | Sample |  | Reinforcement Bar
0 | 0.24 | Class / Type |  | B420C / Ribbed
0 | 0.25 | Nominal Diameter (d0, mm) |  | 16
0 | 0.24 | Load (P) | Yielding load (Py) (kN)
0 | 0.26 |  | Ultimate load (Pult) (kN)
0 | 0.27 |  | Rupture Load (Pf) (kN)
0 | 0.27 | Final Diameter (df, mm) |  | 11.68
0 | 0.26 | Rebar Length (l) | Initial (l0, mm) | 450
0.0312 | 0.32 |  | Final (lf, mm) | 520
0.1266 | 2.71 | Distance Between Grips (mm) |  | 250
0.151 | 3.35 | Yield Strength (σy, MPa)
0.15 | 2.57 | Ultimate Strength (σult, MPa)
0.15 | 3.1 | Engineering Stress (σe, MPa)
0.1634 | 3.12 | True Stress (σt, MPa)
0.1749 | 3.37 | Ductility (εf, %)
0.1875 | 3.51 | Shrinkage Ratio (Sh, %)
0.2 | 3.85
0.2127 | 4.15
0.2382 | 4.48
0.2631 | 4.86
0.2972 | 5.08
0.3263 | 5.44
0.3505 | 5.8
0.3751 | 6.11
0.4068 | 6.43
0.4372 | 6.74
0.4636 | 7.04
0.4879 | 7.34
0.5209 | 7.64
0.5504 | 7.96
0.5758 | 8.29
0.6004 | 8.6
0.629 | 8.94
0.663 | 9.25
0.6889 | 9.57
0.714 | 9.86
0.7458 | 10.11
0.7763 | 10.23
0.8026 | 10.28
0.8335 | 10.33
0.864 | 10.46
0.8889 | 10.75
0.9127 | 10.99
0.9374 | 11.11
0.9663 | 11.22
0.9914 | 11.31
1.0225 | 11.38
1.0474 | 11.48
1.0755 | 11.81
1.1015 | 12.18
1.1252 | 12.51
1.15 | 12.84
1.1748 | 13.17
1.2053 | 13.48
1.2321 | 13.79
1.2622 | 14.09
1.288 | 14.36
1.3139 | 14.65
1.3389 | 14.94
1.3629 | 15.2
1.3882 | 15.48
1.4123 | 15.74
1.4375 | 15.98
1.4639 | 16.25
1.4881 | 16.52
1.5151 | 16.77
1.5381 | 17.05
1.5664 | 17.32
1.589 | 17.57
1.6179 | 17.84
1.6414 | 18.11
1.6695 | 18.34
1.6928 | 18.65
1.7196 | 18.89
1.7401 | 19.16
1.7665 | 19.44
1.789 | 19.71
1.8151 | 19.99
1.8376 | 20.27
1.8623 | 20.54
1.8874 | 20.83
1.9124 | 21.12
1.9382 | 21.38
1.9629 | 21.68
1.9888 | 21.95
2.0139 | 22.24
2.0385 | 22.51
2.0635 | 22.81
2.085 | 23.12
2.1086 | 23.41
2.1268 | 23.72
2.1515 | 24.03
2.1747 | 24.35
2.1998 | 24.67
2.2247 | 24.96
2.2502 | 25.28
2.2754 | 25.59
2.3012 | 25.89
2.3262 | 26.22
2.3513 | 26.55
2.3765 | 26.88
2.3987 | 27.16
2.4211 | 27.47
2.4429 | 27.8
2.4696 | 28.1
2.4902 | 28.4
2.5133 | 28.67
2.5373 | 28.97
2.5624 | 29.29
2.5887 | 29.59
2.6132 | 29.92
2.6387 | 30.26
2.6639 | 30.56
2.6872 | 30.86
2.7112 | 31.17
2.7307 | 31.49
2.7585 | 31.83
2.7807 | 32.17
2.8055 | 32.51
2.825 | 32.82
2.8496 | 33.15
2.8748 | 33.48
2.8999 | 33.84
2.9248 | 34.16
2.9502 | 34.5
2.9754 | 34.85
3.0014 | 35.19
3.0264 | 35.52
3.0505 | 35.88
3.0765 | 36.27
3.101 | 36.63
3.1255 | 36.97
3.1461 | 37.31
3.1696 | 37.68
3.1914 | 38.03
3.221 | 38.42
3.243 | 38.8
3.268 | 39.17
3.2882 | 39.52
3.3126 | 39.89
3.3373 | 40.24
3.3626 | 40.59
3.3876 | 40.99
3.4126 | 41.38
3.4375 | 41.74
3.4624 | 42.13
3.4887 | 42.5
3.5132 | 42.9
3.5382 | 43.33
3.5624 | 43.72
3.5887 | 44.08
3.6137 | 44.45
3.6379 | 44.85
3.664 | 45.29
3.6889 | 45.72
3.7137 | 46.14
3.7385 | 46.51
3.7635 | 46.92
3.7837 | 47.32
3.8122 | 47.74
3.8372 | 48.2
3.8636 | 48.62
3.885 | 49.01
3.91 | 49.4
3.9279 | 49.82
3.9569 | 50.25
3.9822 | 50.71
4.0112 | 51.15
4.0307 | 51.56
4.0555 | 51.94
4.0758 | 52.36
4.1038 | 52.68
4.1278 | 53.1
4.1585 | 53.54
4.1779 | 53.96
4.2026 | 54.37
4.2247 | 54.79
4.2506 | 55.23
4.2757 | 55.71
4.3039 | 56.16
4.3253 | 56.6
4.3501 | 57.01
4.3746 | 57.45
4.3999 | 57.89
4.4248 | 58.39
4.4525 | 58.87
4.4749 | 59.3
4.5001 | 59.72
4.5246 | 60.17
4.55 | 60.63
4.5746 | 61.12
4.6025 | 61.6
4.6247 | 62.06
4.6497 | 62.46
4.6747 | 62.91
4.7002 | 63.36
4.7247 | 63.88
4.7506 | 64.39
4.7746 | 64.81
4.7999 | 65.2
4.8249 | 65.66
4.8507 | 66.12
4.8749 | 66.63
4.9001 | 67.14
4.9246 | 67.61
4.9502 | 68.04
4.9752 | 68.49
5.0012 | 68.94
5.0252 | 69.48
5.05 | 70.01
5.0747 | 70.5
5.1004 | 70.92
5.1257 | 71.37
5.1515 | 71.85
5.1757 | 72.39
5.2005 | 72.94
5.2249 | 73.44
5.251 | 73.87
5.2762 | 74.32
5.3014 | 74.82
5.326 | 75.36
5.3508 | 75.88
5.3752 | 76.38
5.4012 | 76.83
5.4264 | 77.25
5.4511 | 77.73
5.4763 | 78.31
5.501 | 78.87
5.5254 | 79.38
5.5515 | 79.83
5.5763 | 80.31
5.6011 | 80.83
5.6264 | 81.41
5.6514 | 81.97
5.6757 | 82.49
5.7015 | 82.98
5.726 | 83.45
5.7497 | 83.98
5.7765 | 84.57
5.8015 | 85.15
5.826 | 85.71
5.851 | 86.19
5.8755 | 86.68
5.8997 | 87.21
5.9264 | 87.83
5.9514 | 88.4
5.9764 | 88.93
6.0011 | 89.4
6.0255 | 89.88
6.0475 | 90.4
6.0755 | 90.99
6.1005 | 91.58
6.1264 | 92.14
6.151 | 92.66
6.176 | 93.12
6.1975 | 93.61
6.2255 | 94.14
6.2505 | 94.72
6.2764 | 95.22
6.3013 | 95.69
6.3265 | 96.13
6.3505 | 96.61
6.3755 | 97.1
6.3975 | 97.54
6.4247 | 97.99
6.4497 | 98.47
6.4764 | 98.88
6.5014 | 99.27
6.526 | 99.48
6.5515 | 99.44
6.5764 | 99.21
6.6014 | 98.65
6.6263 | 97.86
6.6513 | 96.87
6.676 | 96.33
6.7014 | 96.23
6.7264 | 96.17
6.7514 | 96.21
6.7764 | 96.36
6.8015 | 96.43
6.826 | 96.48
6.8514 | 96.55
6.8764 | 96.5
6.9011 | 96.45
6.926 | 96.37
6.9487 | 96.3
6.9764 | 96.21
7.0014 | 96.18
7.026 | 96.2
7.0513 | 96.24
7.0764 | 96.21
7.0987 | 96.22
7.1255 | 96.26
7.1497 | 96.38
7.1765 | 96.38
7.2015 | 96.3
7.226 | 96.19
7.2515 | 96.05
7.2763 | 95.91
7.2987 | 95.82
7.3255 | 95.8
7.3505 | 95.85
7.3765 | 95.81
7.4015 | 95.77
7.426 | 95.72
7.4515 | 95.53
7.4763 | 95.4
7.4987 | 95.38
7.5247 | 95.41
7.5497 | 95.51
7.5761 | 95.58
7.6011 | 95.67
7.6264 | 95.75
7.6505 | 95.77
7.6747 | 95.81
7.696 | 95.87
7.7247 | 95.98
7.7505 | 96.07
7.7764 | 96.03
7.8011 | 95.96
7.8255 | 95.87
7.846 | 95.82
7.8747 | 95.9
7.9005 | 95.99
7.9264 | 95.98
7.9514 | 95.9
7.976 | 95.74
7.9974 | 95.69
8.0247 | 95.69
8.0497 | 95.77
8.0764 | 95.83
8.1014 | 95.82
8.1264 | 95.86
8.1497 | 95.86
8.1737 | 95.87
8.196 | 95.84
8.2255 | 95.92
8.251 | 95.98
8.2765 | 96
8.2997 | 95.85
8.3247 | 95.74
8.346 | 95.68
8.3737 | 95.7
8.3987 | 95.77
8.4261 | 95.84
8.4511 | 95.87
8.476 | 95.88
8.4987 | 95.93
8.5237 | 95.97
8.5445 | 95.86
8.5737 | 95.78
8.5997 | 95.77
8.6265 | 95.71
8.6511 | 95.64
8.6755 | 95.55
8.6975 | 95.52
8.7237 | 95.46
8.7487 | 95.42
8.7764 | 95.33
8.8014 | 95.25
8.8265 | 95.22
8.8487 | 95.23
8.8725 | 95.29
8.8944 | 95.41
8.9247 | 95.62
8.9505 | 95.8
8.9765 | 95.91
8.9997 | 95.95
9.0247 | 96.06
9.0445 | 96.13
9.0747 | 96.18
9.0997 | 96.18
9.1265 | 96.18
9.1505 | 96.13
9.1747 | 96.04
9.1945 | 95.98
9.2237 | 96.03
9.2497 | 96.04
9.2765 | 95.92
9.3011 | 95.79
9.3255 | 95.65
9.3475 | 95.65
9.3725 | 95.59
9.3974 | 95.7
9.4255 | 95.85
9.4505 | 95.96
9.4765 | 96.06
9.5005 | 96.14
9.5255 | 96.16
9.546 | 96.16
9.5747 | 96.14
9.6005 | 96.15
9.6264 | 96.08
9.6505 | 96
9.6747 | 95.89
9.6945 | 95.84
9.7237 | 95.86
9.7497 | 95.92
9.7764 | 95.9
9.8011 | 95.9
9.8264 | 95.87
9.8487 | 95.87
9.8737 | 95.84
9.8945 | 95.8
9.9237 | 95.81
9.9497 | 95.87
9.9764 | 95.91
10.0011 | 95.96
10.026 | 95.95
10.0487 | 95.97
10.0747 | 96.03
10.096 | 96.03
10.1247 | 96.02
10.1497 | 96.04
10.1765 | 95.95
10.2014 | 95.9
10.2265 | 95.91
10.2497 | 95.88
10.2737 | 95.91
10.2959 | 95.9
10.3255 | 95.99
10.351 | 96.04
10.3765 | 96.06
10.3987 | 95.99
10.4225 | 95.91
10.446 | 95.89
10.4747 | 95.95
10.5005 | 96.02
10.5265 | 96.1
10.5505 | 96.11
10.5747 | 96.07
10.5945 | 96.08
10.6237 | 96.04
10.6497 | 95.99
10.6765 | 95.87
10.7005 | 95.79
10.7247 | 95.74
10.7446 | 95.72
10.7737 | 95.78
10.7997 | 95.92
10.8265 | 96.02
10.8514 | 96.1
10.8764 | 96.07
10.8997 | 96.09
10.9247 | 96.18
10.946 | 96.23
10.9747 | 96.31
11.0005 | 96.41
11.0265 | 96.42
11.0511 | 96.33
11.0755 | 96.23
11.0975 | 96.25
11.1225 | 96.24
11.146 | 96.21
11.1747 | 96.19
11.2005 | 96.1
11.2265 | 96.01
11.2497 | 95.88
11.2737 | 95.85
11.2944 | 95.88
11.3247 | 96.02
11.351 | 96.13
11.3764 | 96.17
11.3997 | 96.15
11.4237 | 96.18
11.446 | 96.18
11.4755 | 96.25
11.501 | 96.26
11.5265 | 96.18
11.5497 | 96.03
11.5737 | 95.98
11.596 | 95.98
11.6255 | 96.03
11.651 | 96.04
11.6764 | 95.94
11.6987 | 95.79
11.7212 | 95.66
11.7443 | 95.58
11.7747 | 95.55
11.801 | 95.54
11.8265 | 95.54
11.8497 | 95.52
11.8737 | 95.56
11.896 | 95.66
11.9261 | 95.8
11.9514 | 95.87
11.9764 | 95.84
11.9997 | 95.8
12.0237 | 95.83
12.046 | 95.84
12.0755 | 95.88
12.101 | 95.9
12.1265 | 95.88
12.1505 | 95.81
12.1747 | 95.79
12.1974 | 95.79
12.2255 | 95.91
12.251 | 95.98
12.2764 | 95.93
12.3011 | 95.82
12.3255 | 95.77
12.3446 | 95.77
12.3737 | 95.81
12.3997 | 95.95
12.4265 | 95.98
12.4511 | 95.9
12.4755 | 95.81
12.496 | 95.77
12.5211 | 95.76
12.546 | 95.8
12.5747 | 95.78
12.5997 | 95.73
12.6261 | 95.75
12.6497 | 95.7
12.6747 | 95.61
12.6974 | 95.63
12.7225 | 95.66
12.746 | 95.72
12.7755 | 95.74
12.8014 | 95.75
12.8265 | 95.79
12.8505 | 95.77
12.8747 | 95.76
12.896 | 95.74
12.9247 | 95.85
12.9505 | 95.95
12.9764 | 96.02
13.0005 | 95.96
13.0247 | 95.84
13.0429 | 95.83
13.071 | 95.86
13.096 | 95.88
13.1247 | 95.81
13.1505 | 95.67
13.1765 | 95.5
13.2005 | 95.32
13.2255 | 95.26
13.2475 | 95.25
13.2747 | 95.28
13.2987 | 95.38
13.3255 | 95.46
13.3497 | 95.55
13.3755 | 95.71
13.3987 | 95.88
13.4247 | 96.03
13.4475 | 96.18
13.4737 | 96.37
13.496 | 96.59
13.5247 | 96.81
13.5505 | 96.97
13.5764 | 97.1
13.6013 | 97.17
13.626 | 97.28
13.651 | 97.36
13.6737 | 97.47
13.6944 | 97.54
13.7247 | 97.72
13.7505 | 97.7
13.7764 | 97.64
13.7987 | 97.59
13.8225 | 97.6
13.8443 | 97.61
13.8755 | 97.67
13.9014 | 97.75
13.9265 | 97.75
13.9505 | 97.74
13.9747 | 97.81
13.9974 | 97.88
14.0247 | 98.01
14.0505 | 98.12
14.0765 | 98.22
14.1014 | 98.28
14.1263 | 98.32
14.1505 | 98.36
14.1747 | 98.43
14.196 | 98.49
14.2237 | 98.56
14.2504 | 98.66
14.2764 | 98.67
14.3014 | 98.69
14.3264 | 98.72
14.3505 | 98.74
14.3747 | 98.79
14.396 | 98.82
14.4237 | 98.88
14.4486 | 98.96
14.4755 | 99.01
14.501 | 99.06
14.5265 | 99.1
14.5505 | 99.1
14.5737 | 99.09
14.5959 | 99.14
14.6247 | 99.24
14.651 | 99.3
14.6765 | 99.34
14.6997 | 99.34
14.7237 | 99.34
14.7459 | 99.37
14.7747 | 99.46
14.801 | 99.54
14.8264 | 99.55
14.8497 | 99.52
14.8737 | 99.55
14.8959 | 99.6
14.9247 | 99.7
14.951 | 99.79
14.9765 | 99.81
14.9997 | 99.77
15.0225 | 99.79
15.0459 | 99.84
15.0747 | 99.96
15.101 | 100.02
15.1264 | 100.06
15.1497 | 100.04
15.1737 | 100.06
15.1944 | 100.08
15.2237 | 100.17
15.2497 | 100.25
15.2765 | 100.28
15.3005 | 100.28
15.3247 | 100.28
15.3445 | 100.3
15.3737 | 100.38
15.3997 | 100.48
15.4264 | 100.52
15.4505 | 100.54
15.4747 | 100.53
15.496 | 100.55
15.5237 | 100.64
15.5504 | 100.73
15.5765 | 100.76
15.6005 | 100.77
15.6247 | 100.76
15.646 | 100.78
15.6747 | 100.87
15.7004 | 100.94
15.7265 | 100.97
15.7505 | 100.99
15.7737 | 100.97
15.7959 | 101
15.8255 | 101.1
15.851 | 101.16
15.8765 | 101.19
15.8997 | 101.15
15.9225 | 101.16
15.9443 | 101.19
15.9747 | 101.29
16.001 | 101.34
16.0265 | 101.35
16.0487 | 101.33
16.0725 | 101.35
16.0959 | 101.4
16.1255 | 101.49
16.1505 | 101.53
16.1765 | 101.57
16.1997 | 101.54
16.2237 | 101.55
16.2459 | 101.57
16.2755 | 101.67
16.301 | 101.74
16.3265 | 101.74
16.3487 | 101.71
16.3725 | 101.73
16.3959 | 101.8
16.4255 | 101.89
16.451 | 101.96
16.4765 | 101.98
16.4997 | 101.96
16.5237 | 101.96
16.5459 | 102
16.5755 | 102.11
16.601 | 102.18
16.6263 | 102.19
16.6487 | 102.16
16.6725 | 102.19
16.6959 | 102.25
16.7255 | 102.33
16.751 | 102.4
16.7765 | 102.41
16.7997 | 102.38
16.8237 | 102.41
16.8459 | 102.46
16.8755 | 102.54
16.9014 | 102.62
16.9265 | 102.63
16.9487 | 102.59
16.9725 | 102.62
16.9959 | 102.67
17.0257 | 102.78
17.097 | 103.49
17.1422 | 103.71
17.1755 | 103.23
17.2134 | 103.19
17.239 | 103.18
17.2763 | 103.22
17.3017 | 103.25
17.3372 | 103.31
17.3641 | 103.36
17.4002 | 103.39
17.425 | 103.44
17.462 | 103.49
17.4887 | 103.52
17.5235 | 103.57
17.5509 | 103.63
17.5804 | 103.67
17.6134 | 103.71
17.6442 | 103.74
17.6761 | 103.78
17.7052 | 103.84
17.7389 | 103.88
17.7663 | 103.92
17.8012 | 103.96
17.8252 | 103.99
17.8634 | 104.03
17.8887 | 104.09
17.9253 | 104.11
17.951 | 104.15
17.9803 | 104.19
18.0136 | 104.24
18.0442 | 104.28
18.0763 | 104.34
18.1052 | 104.39
18.1386 | 104.44
18.1663 | 104.46
18.2009 | 104.49
18.225 | 104.54
18.2629 | 104.57
18.2884 | 104.62
18.3235 | 104.66
18.3509 | 104.68
18.3803 | 104.73
18.4136 | 104.77
18.4429 | 104.79
18.4765 | 104.84
18.5027 | 104.88
18.5362 | 104.93
18.5643 | 104.95
18.5984 | 105
18.6255 | 105.04
18.6583 | 105.09
18.689 | 105.11
18.7192 | 105.14
18.7514 | 105.19
18.7764 | 105.24
18.8138 | 105.27
18.8397 | 105.32
18.8759 | 105.34
18.901 | 105.38
18.9319 | 105.42
18.9635 | 105.46
18.9942 | 105.5
19.0263 | 105.52
19.0538 | 105.56
19.088 | 105.61
19.1151 | 105.63
19.1502 | 105.68
19.175 | 105.72
19.2109 | 105.75
19.2389 | 105.79
19.2707 | 105.83
19.3015 | 105.85
19.3256 | 105.89
19.3635 | 105.94
19.3889 | 105.98
19.4254 | 106
19.4507 | 106.04
19.482 | 106.07
19.5133 | 106.11
19.5442 | 106.14
19.5763 | 106.19
19.6052 | 106.21
19.638 | 106.23
19.6651 | 106.27
19.7002 | 106.31
19.725 | 106.34
19.7609 | 106.37
19.7889 | 106.41
19.8207 | 106.46
19.8515 | 106.49
19.8764 | 106.51
19.9139 | 106.56
19.9387 | 106.6
19.976 | 106.63
20.0007 | 106.67
20.032 | 106.7
20.0633 | 106.72
20.0942 | 106.77
20.1263 | 106.8
20.1552 | 106.83
20.188 | 106.87
20.2151 | 106.88
20.2504 | 106.92
20.2749 | 106.96
20.3121 | 106.99
20.3383 | 107.02
20.3735 | 107.05
20.4008 | 107.1
20.4289 | 107.12
20.4638 | 107.14
20.4903 | 107.18
20.5263 | 107.21
20.551 | 107.23
20.5835 | 107.28
20.6132 | 107.29
20.6442 | 107.34
20.6761 | 107.37
20.7052 | 107.4
20.7386 | 107.43
20.765 | 107.45
20.8008 | 107.48
20.825 | 107.51
20.8628 | 107.55
20.8887 | 107.58
20.9234 | 107.6
20.9511 | 107.65
20.9775 | 107.65
21.014 | 107.69
21.0402 | 107.73
21.0763 | 107.74
21.1005 | 107.78
21.1349 | 107.8
21.1631 | 107.83
21.1956 | 107.87
21.2261 | 107.88
21.2552 | 107.91
21.288 | 107.94
21.3152 | 107.98
21.3503 | 108
21.375 | 108.03
21.411 | 108.05
21.4385 | 108.1
21.4721 | 108.12
21.5011 | 108.16
21.5275 | 108.19
21.564 | 108.23
21.5903 | 108.26
21.6263 | 108.29
21.651 | 108.31
21.6849 | 108.34
21.7135 | 108.35
21.7457 | 108.39
21.7761 | 108.41
21.8038 | 108.45
21.8386 | 108.48
21.8651 | 108.5
21.9008 | 108.53
21.9251 | 108.54
21.9609 | 108.58
21.989 | 108.61
22.022 | 108.64
22.0515 | 108.68
22.0764 | 108.69
22.1139 | 108.73
22.1395 | 108.75
22.1754 | 108.79
22.2004 | 108.81
22.2334 | 108.83
22.2631 | 108.87
22.2956 | 108.88
22.3261 | 108.93
22.3552 | 108.96
22.388 | 108.98
22.4152 | 109
22.4503 | 109.04
22.4752 | 109.06
22.5097 | 109.09
22.5388 | 109.11
22.5692 | 109.13
22.6014 | 109.16
22.6264 | 109.19
22.6635 | 109.2
22.689 | 109.21
22.7253 | 109.24
22.751 | 109.28
22.7819 | 109.29
22.8136 | 109.31
22.8442 | 109.34
22.8765 | 109.35
22.9025 | 109.38
22.938 | 109.42
22.9641 | 109.44
22.9995 | 109.46
23.0253 | 109.49
23.0596 | 109.53
23.089 | 109.54
23.1192 | 109.57
23.1515 | 109.6
23.1751 | 109.63
23.213 | 109.65
23.2384 | 109.68
23.2735 | 109.7
23.3008 | 109.72
23.3303 | 109.75
23.3638 | 109.77
23.3927 | 109.79
23.4265 | 109.82
23.4525 | 109.85
23.4872 | 109.86
23.5145 | 109.91
23.5495 | 109.92
23.5755 | 109.94
23.6083 | 109.96
23.639 | 109.99
23.6662 | 110
23.7014 | 110.03
23.7252 | 110.05
23.7629 | 110.06
23.789 | 110.09
23.8234 | 110.12
23.8511 | 110.15
23.8775 | 110.17
23.914 | 110.16
23.9402 | 110.19
23.976 | 110.21
24.0003 | 110.24
24.0361 | 110.25
24.0629 | 110.29
24.0983 | 110.33
24.1258 | 110.33
24.1567 | 110.35
24.1889 | 110.38
24.2163 | 110.41
24.2513 | 110.42
24.2751 | 110.46
24.3111 | 110.48
24.3386 | 110.49
24.3708 | 110.5
24.4011 | 110.54
24.4275 | 110.56
24.4639 | 110.59
24.4895 | 110.6
24.5259 | 110.64
24.5502 | 110.66
24.5819 | 110.68
24.6136 | 110.7
24.6442 | 110.73
24.6763 | 110.72
24.7025 | 110.75
24.7385 | 110.77
24.764 | 110.8
24.8008 | 110.82
24.8249 | 110.84
24.861 | 110.85
24.8887 | 110.87
24.9221 | 110.89
24.9511 | 110.91
24.9764 | 110.94
25.0135 | 110.95
25.0393 | 110.98
25.0754 | 111
25.1001 | 111.03
25.1333 | 111.03
25.1636 | 111.06
25.1942 | 111.08
25.2265 | 111.11
25.2525 | 111.13
25.2872 | 111.13
25.3137 | 111.16
25.3494 | 111.19
25.3755 | 111.2
25.4083 | 111.23
25.439 | 111.25
25.4677 | 111.27
25.5014 | 111.29
25.5264 | 111.31
25.5635 | 111.34
25.5898 | 111.35
25.6252 | 111.37
25.6506 | 111.39
25.6803 | 111.4
25.714 | 111.43
25.7427 | 111.45
25.7764 | 111.47
25.8007 | 111.48
25.8361 | 111.5
25.8632 | 111.51
25.8982 | 111.52
25.9261 | 111.56
25.9567 | 111.58
25.9889 | 111.59
26.0163 | 111.61
26.0512 | 111.61
26.0751 | 111.64
26.1111 | 111.65
26.1384 | 111.68
26.1721 | 111.69
26.2008 | 111.71
26.2302 | 111.74
26.264 | 111.75
26.2929 | 111.78
26.3263 | 111.79
26.3508 | 111.82
26.3848 | 111.84
26.4134 | 111.85
26.447 | 111.89
26.4763 | 111.9
26.5038 | 111.93
26.5389 | 111.93
26.5641 | 111.98
26.6008 | 111.99
26.6252 | 111.99
26.661 | 112.02
26.689 | 112.04
26.7221 | 112.06
26.7513 | 112.08
26.7775 | 112.08
26.8139 | 112.11
26.8403 | 112.11
26.8754 | 112.14
26.9002 | 112.15
26.9334 | 112.17
26.9633 | 112.18
26.9956 | 112.2
27.0263 | 112.23
27.0538 | 112.23
27.088 | 112.25
27.1143 | 112.26
27.1503 | 112.28
27.1755 | 112.28
27.2084 | 112.3
27.2388 | 112.31
27.2692 | 112.33
27.3013 | 112.36
27.3264 | 112.39
27.3635 | 112.41
27.3895 | 112.41
27.4253 | 112.42
27.4504 | 112.46
27.4819 | 112.45
27.5138 | 112.47
27.5442 | 112.49
27.5765 | 112.51
27.6025 | 112.53
27.638 | 112.54
27.6633 | 112.55
27.7002 | 112.57
27.7253 | 112.59
27.7597 | 112.61
27.789 | 112.63
27.8192 | 112.65
27.8513 | 112.67
27.8756 | 112.67
27.9135 | 112.67
27.9387 | 112.69
27.9746 | 112.73
28.0003 | 112.74
28.0319 | 112.76
28.0636 | 112.76
28.0942 | 112.78
28.1263 | 112.8
28.1525 | 112.82
28.188 | 112.83
28.2143 | 112.85
28.2508 | 112.86
28.2752 | 112.87
28.3083 | 112.89
28.3388 | 112.91
28.3692 | 112.92
28.4015 | 112.95
28.4264 | 112.95
28.4639 | 112.96
28.4895 | 112.97
28.5254 | 113
28.5502 | 112.99
28.5834 | 113.02
28.6136 | 113.01
28.6456 | 113.04
28.6763 | 113.05
28.7038 | 113.05
28.7386 | 113.08
28.7651 | 113.08
28.8009 | 113.1
28.825 | 113.13
28.8611 | 113.13
28.8886 | 113.14
28.9207 | 113.16
28.9511 | 113.17
28.9775 | 113.19
29.0139 | 113.2
29.0406 | 113.21
29.0754 | 113.23
29.1003 | 113.23
29.1319 | 113.26
29.1636 | 113.26
29.1942 | 113.28
29.2265 | 113.29
29.2525 | 113.31
29.2879 | 113.32
29.3135 | 113.34
29.3507 | 113.33
29.3755 | 113.36
29.4097 | 113.37
29.439 | 113.38
29.4692 | 113.38
29.5015 | 113.4
29.5256 | 113.41
29.5635 | 113.43
29.5895 | 113.45
29.6254 | 113.47
29.6502 | 113.49
29.6834 | 113.49
29.7133 | 113.51
29.747 | 113.51
29.7763 | 113.53
29.8052 | 113.55
29.8385 | 113.57
29.8652 | 113.58
29.9008 | 113.58
29.925 | 113.6
29.9611 | 113.62
29.9887 | 113.63
30.0221 | 113.64
30.0508 | 113.64
30.0788 | 113.67
30.114 | 113.68
30.1416 | 113.69
30.1762 | 113.7
30.2009 | 113.72
30.2348 | 113.73
30.2634 | 113.75
30.2982 | 113.75
30.3263 | 113.77
30.3552 | 113.77
30.3889 | 113.79
30.415 | 113.79
30.4512 | 113.8
30.4752 | 113.83
30.5111 | 113.84
30.539 | 113.87
30.5721 | 113.87
30.6011 | 113.85
30.6275 | 113.88
30.6639 | 113.92
30.6916 | 113.91
30.726 | 113.92
30.7502 | 113.92
30.7849 | 113.93
30.8133 | 113.95
30.847 | 113.97
30.8761 | 113.99
30.9052 | 114
30.9389 | 114.01
30.9663 | 114.03
31.0014 | 114.04
31.0253 | 114.05
31.0621 | 114.07
31.089 | 114.09
31.1222 | 114.09
31.1511 | 114.11
31.1775 | 114.11
31.214 | 114.13
31.2414 | 114.13
31.2763 | 114.15
31.3007 | 114.17
31.3361 | 114.18
31.3634 | 114.19
31.3983 | 114.21
31.4258 | 114.23
31.4567 | 114.23
31.4889 | 114.25
31.5177 | 114.24
31.5515 | 114.26
31.5752 | 114.29
31.613 | 114.29
31.639 | 114.3
31.6745 | 114.31
31.7003 | 114.33
31.7319 | 114.34
31.7636 | 114.36
31.7942 | 114.36
31.8265 | 114.38
31.8525 | 114.41
31.8872 | 114.42
31.9137 | 114.43
31.9494 | 114.43
31.9755 | 114.43
32.0069 | 114.45
32.0389 | 114.46
32.0677 | 114.46
32.1014 | 114.48
32.1256 | 114.49
32.1635 | 114.5
32.189 | 114.51
32.2253 | 114.52
32.2503 | 114.54
32.2818 | 114.57
32.3138 | 114.56
32.3456 | 114.57
32.3765 | 114.59
32.4025 | 114.59
32.438 | 114.6
32.4633 | 114.61
32.5002 | 114.64
32.5253 | 114.63
32.5597 | 114.64
32.589 | 114.66
32.6207 | 114.65
32.6513 | 114.67
32.6756 | 114.68
32.7135 | 114.7
32.7395 | 114.7
32.7745 | 114.7
32.8003 | 114.72
32.8319 | 114.74
32.8636 | 114.76
32.8942 | 114.77
32.9263 | 114.78
32.9538 | 114.77
32.988 | 114.78
33.0141 | 114.81
33.0508 | 114.8
33.0751 | 114.81
33.1109 | 114.85
33.1388 | 114.84
33.1707 | 114.85
33.2013 | 114.87
33.2264 | 114.89
33.2639 | 114.89
33.2903 | 114.89
33.326 | 114.91
33.3503 | 114.92
33.3849 | 114.94
33.4132 | 114.95
33.447 | 114.96
33.4761 | 114.97
33.5067 | 114.98
33.5386 | 114.98
33.5663 | 114.98
33.6012 | 115
33.625 | 115.02
33.6621 | 115.02
33.6887 | 115.03
33.7222 | 115.06
33.7508 | 115.06
33.7788 | 115.08
33.814 | 115.07
33.8429 | 115.08
33.8765 | 115.08
33.9015 | 115.11
33.9361 | 115.11
33.9634 | 115.13
33.9983 | 115.12
34.0258 | 115.12
34.0567 | 115.15
34.089 | 115.15
34.1177 | 115.16
34.1514 | 115.17
34.1752 | 115.16
34.2135 | 115.16
34.239 | 115.19
34.2745 | 115.19
34.3006 | 115.2
34.3318 | 115.21
34.3638 | 115.22
34.3942 | 115.22
34.4265 | 115.23
34.4526 | 115.25
34.4862 | 115.26
34.5137 | 115.26
34.5494 | 115.26
34.5755 | 115.28
34.6083 | 115.29
34.639 | 115.3
34.6677 | 115.3
34.7014 | 115.32
34.7257 | 115.33
34.7629 | 115.33
34.79 | 115.33
34.8245 | 115.37
34.8507 | 115.36
34.8804 | 115.37
34.9138 | 115.38
34.9427 | 115.36
34.9765 | 115.39
35.0025 | 115.37
35.038 | 115.4
35.0641 | 115.4
35.1002 | 115.41
35.1251 | 115.42
35.1609 | 115.43
35.189 | 115.43
35.2207 | 115.43
35.2513 | 115.43
35.2756 | 115.45
35.3135 | 115.46
35.3387 | 115.46
35.3746 | 115.47
35.4003 | 115.48
35.4319 | 115.48
35.4636 | 115.5
35.4942 | 115.5
35.5263 | 115.5
35.5538 | 115.52
35.5872 | 115.53
35.6141 | 115.53
35.6502 | 115.54
35.6752 | 115.55
35.7097 | 115.55
35.7388 | 115.57
35.7692 | 115.57
35.8013 | 115.58
35.8264 | 115.59
35.864 | 115.59
35.8893 | 115.6
35.926 | 115.62
35.9505 | 115.61
35.9834 | 115.63
36.0133 | 115.63
36.0456 | 115.65
36.0763 | 115.65
36.1025 | 115.65
36.138 | 115.66
36.1641 | 115.68
36.2003 | 115.69
36.2251 | 115.69
36.261 | 115.7
36.2886 | 115.7
36.3221 | 115.71
36.3511 | 115.71
36.3775 | 115.72
36.414 | 115.72
36.4403 | 115.73
36.476 | 115.74
36.5005 | 115.75
36.5334 | 115.75
36.5633 | 115.77
36.5957 | 115.79
36.6261 | 115.78
36.6552 | 115.77
36.6889 | 115.79
36.7151 | 115.8
36.7512 | 115.8
36.775 | 115.79
36.812 | 115.81
36.8387 | 115.82
36.8734 | 115.83
36.9011 | 115.85
36.9275 | 115.85
36.964 | 115.86
36.9902 | 115.88
37.0263 | 115.86
37.0509 | 115.88
37.0861 | 115.88
37.1129 | 115.9
37.1482 | 115.9
37.1755 | 115.91
37.2082 | 115.92
37.239 | 115.92
37.2692 | 115.93
37.3014 | 115.93
37.3257 | 115.94
37.3635 | 115.94
37.3897 | 115.95
37.4245 | 115.96
37.4506 | 115.97
37.4819 | 115.96
37.5138 | 115.97
37.5427 | 115.98
37.5765 | 116
37.6026 | 115.99
37.6372 | 116
37.6637 | 116.01
37.6983 | 116.01
37.7258 | 116.02
37.7567 | 116.02
37.789 | 116.04
37.8177 | 116.03
37.8515 | 116.03
37.8756 | 116.05
37.9135 | 116.04
37.9387 | 116.04
37.9753 | 116.05
38.0004 | 116.06
38.0334 | 116.05
38.0636 | 116.06
38.0956 | 116.05
38.1263 | 116.07
38.1552 | 116.07
38.188 | 116.09
38.2152 | 116.08
38.2495 | 116.08
38.2752 | 116.1
38.3097 | 116.09
38.3389 | 116.1
38.3692 | 116.11
38.4014 | 116.1
38.4264 | 116.1
38.4638 | 116.11
38.4895 | 116.11
38.5259 | 116.12
38.551 | 116.12
38.5819 | 116.12
38.6136 | 116.14
38.6442 | 116.14
38.6763 | 116.14
38.7025 | 116.15
38.738 | 116.16
38.7641 | 116.16
38.8002 | 116.16
38.8251 | 116.17
38.8609 | 116.16
38.8889 | 116.17
38.9207 | 116.15
38.9515 | 116.19
38.9756 | 116.18
39.0135 | 116.19
39.0385 | 116.19
39.0754 | 116.19
39.1002 | 116.2
39.1335 | 116.21
39.1631 | 116.2
39.1957 | 116.21
39.2258 | 116.23
39.2552 | 116.24
39.2886 | 116.23
39.3163 | 116.24
39.3508 | 116.24
39.375 | 116.25
39.411 | 116.26
39.4386 | 116.26
39.4708 | 116.26
39.5013 | 116.28
39.5275 | 116.27
39.564 | 116.28
39.5902 | 116.29
39.6263 | 116.31
39.6509 | 116.29
39.6849 | 116.28
39.7132 | 116.31
39.7483 | 116.3
39.7755 | 116.31
39.8082 | 116.31
39.839 | 116.32
39.8692 | 116.32
39.9015 | 116.34
39.9256 | 116.34
39.9638 | 116.34
39.9887 | 116.35
40.0254 | 116.35
40.0504 | 116.35
40.0835 | 116.35
40.1131 | 116.36
40.1457 | 116.37
40.1758 | 116.38
40.2067 | 116.38
40.2386 | 116.38
40.2663 | 116.39
40.3009 | 116.41
40.325 | 116.41
40.3628 | 116.41
40.3887 | 116.43
40.4234 | 116.43
40.4511 | 116.41
40.4789 | 116.45
40.5138 | 116.45
40.5427 | 116.45
40.5765 | 116.45
40.6025 | 116.45
40.638 | 116.46
40.664 | 116.48
40.7002 | 116.48
40.7251 | 116.49
40.7609 | 116.49
40.7889 | 116.49
40.8221 | 116.52
40.8515 | 116.5
40.8764 | 116.52
40.914 | 116.51
40.9393 | 116.51
40.976 | 116.52
41.0013 | 116.53
41.0349 | 116.52
41.0632 | 116.53
41.097 | 116.53
41.1258 | 116.53
41.1567 | 116.54
41.189 | 116.55
41.2177 | 116.54
41.2514 | 116.55
41.2756 | 116.55
41.3134 | 116.57
41.3392 | 116.55
41.3753 | 116.57
41.401 | 116.55
41.4304 | 116.57
41.4636 | 116.57
41.4942 | 116.56
41.5265 | 116.56
41.5538 | 116.56
41.588 | 116.57
41.6141 | 116.57
41.6502 | 116.58
41.6751 | 116.58
41.7108 | 116.6
41.739 | 116.6
41.7721 | 116.62
41.8015 | 116.61
41.8264 | 116.62
41.864 | 116.63
41.8903 | 116.63
41.926 | 116.64
41.951 | 116.64
41.9849 | 116.65
42.0132 | 116.65
42.0471 | 116.66
42.0758 | 116.67
42.1067 | 116.66
42.1389 | 116.67
42.1677 | 116.68
42.2013 | 116.68
42.2252 | 116.69
42.2629 | 116.69
42.289 | 116.7
42.3234 | 116.71
42.3511 | 116.71
42.3789 | 116.71
42.414 | 116.72
42.44 | 116.73
42.4765 | 116.74
42.5017 | 116.73
42.5362 | 116.73
42.563 | 116.74
42.5983 | 116.76
42.6255 | 116.75
42.6582 | 116.76
42.6889 | 116.76
42.7192 | 116.76
42.7513 | 116.77
42.7751 | 116.78
42.8129 | 116.78
42.8381 | 116.79
42.8735 | 116.79
42.9008 | 116.81
42.9303 | 116.81
42.9638 | 116.79
42.9914 | 116.79
43.0265 | 116.8
43.0527 | 116.8
43.0862 | 116.82
43.1137 | 116.82
43.1472 | 116.81
43.1755 | 116.83
43.2082 | 116.82
43.239 | 116.84
43.2677 | 116.84
43.3014 | 116.84
43.3251 | 116.84
43.3634 | 116.86
43.3884 | 116.86
43.4252 | 116.86
43.4509 | 116.88
43.4803 | 116.87
43.514 | 116.88
43.54 | 116.88
43.5765 | 116.87
43.6008 | 116.89
43.6372 | 116.88
43.6632 | 116.88
43.6971 | 116.88
43.7255 | 116.9
43.7567 | 116.89
43.789 | 116.88
43.8192 | 116.88
43.8513 | 116.9
43.8757 | 116.88
43.9129 | 116.9
43.9381 | 116.89
43.9735 | 116.9
44.0008 | 116.89
44.0303 | 116.9
44.0638 | 116.91
44.0914 | 116.91
44.1265 | 116.91
44.1517 | 116.91
44.1861 | 116.92
44.2137 | 116.92
44.2471 | 116.94
44.2758 | 116.93
44.3082 | 116.93
44.3389 | 116.92
44.3663 | 116.93
44.4012 | 116.92
44.4249 | 116.93
44.4628 | 116.93
44.4887 | 116.94
44.5234 | 116.94
44.5511 | 116.94
44.5788 | 116.95
44.614 | 116.95
44.6414 | 116.95
44.6765 | 116.97
44.7016 | 116.96
44.7361 | 116.97
44.7632 | 116.97
44.7971 | 116.98
44.8258 | 116.99
44.8567 | 116.99
44.8889 | 117
44.9177 | 116.98
44.9509 | 116.99
44.9753 | 116.98
45.0128 | 116.99
45.0387 | 117
45.0734 | 116.99
45.1011 | 116.99
45.1288 | 117
45.164 | 117.01
45.1902 | 117.01
45.2263 | 117.02
45.251 | 117.02
45.2861 | 117.02
45.3132 | 117.03
45.347 | 117.02
45.3758 | 117.02
45.4082 | 117.04
45.4389 | 117.04
45.4677 | 117.02
45.501 | 117.04
45.525 | 117.03
45.5621 | 117.03
45.5886 | 117.03
45.6221 | 117.04
45.6515 | 117.03
45.6764 | 117.03
45.7138 | 117.04
45.7395 | 117.06
45.7754 | 117.03
45.801 | 117.05
45.8334 | 117.05
45.8635 | 117.05
45.8942 | 117.06
45.9261 | 117.05
45.9552 | 117.06
45.9886 | 117.07
46.0163 | 117.08
46.0508 | 117.08
46.075 | 117.08
46.1119 | 117.08
46.1388 | 117.09
46.1721 | 117.1
46.2015 | 117.09
46.2275 | 117.09
46.264 | 117.11
46.2885 | 117.11
46.326 | 117.1
46.3507 | 117.11
46.3834 | 117.12
46.4134 | 117.12
46.4427 | 117.12
46.4765 | 117.12
46.5038 | 117.14
46.5372 | 117.14
46.5641 | 117.14
46.5984 | 117.15
46.625 | 117.15
46.6597 | 117.16
46.6888 | 117.16
46.7208 | 117.15
46.7515 | 117.16
46.7775 | 117.15
46.814 | 117.14
46.8387 | 117.14
46.8763 | 117.15
46.901 | 117.16
46.9335 | 117.16
46.9635 | 117.17
46.9927 | 117.16
47.0263 | 117.17
47.0525 | 117.18
47.088 | 117.18
47.1141 | 117.16
47.1484 | 117.17
47.1753 | 117.18
47.2095 | 117.19
47.239 | 117.19
47.2692 | 117.18
47.3013 | 117.19
47.3256 | 117.17
47.3635 | 117.2
47.3882 | 117.21
47.4254 | 117.21
47.4506 | 117.21
47.4834 | 117.21
47.5133 | 117.22
47.5442 | 117.22
47.5761 | 117.22
47.6038 | 117.21
47.638 | 117.23
47.6652 | 117.23
47.6995 | 117.22
47.7252 | 117.23
47.7596 | 117.23
47.7888 | 117.23
47.8192 | 117.23
47.8515 | 117.22
47.8756 | 117.24
47.9134 | 117.23
47.9387 | 117.25
47.9744 | 117.24
48.0011 | 117.25
48.0303 | 117.24
48.0638 | 117.25
48.0913 | 117.24
48.1265 | 117.25
48.1526 | 117.26
48.1872 | 117.25
48.2135 | 117.26
48.2484 | 117.27
48.2753 | 117.26
48.3096 | 117.25
48.339 | 117.26
48.3706 | 117.25
48.4015 | 117.26
48.4264 | 117.26
48.4635 | 117.29
48.4882 | 117.27
48.5245 | 117.27
48.5509 | 117.28
48.5803 | 117.27
48.6138 | 117.29
48.6414 | 117.28
48.6765 | 117.28
48.7018 | 117.29
48.7361 | 117.28
48.7635 | 117.28
48.7971 | 117.3
48.8258 | 117.28
48.8567 | 117.29
48.889 | 117.29
48.9162 | 117.29
48.9513 | 117.31
48.9752 | 117.31
49.0129 | 117.31
49.0384 | 117.3
49.0744 | 117.32
49.1011 | 117.31
49.1302 | 117.32
49.164 | 117.32
49.1913 | 117.32
49.2264 | 117.32
49.2508 | 117.32
49.2861 | 117.34
49.3132 | 117.33
49.3457 | 117.33
49.3761 | 117.36
49.4067 | 117.36
49.4386 | 117.35
49.4663 | 117.35
49.5004 | 117.34
49.5255 | 117.35
49.562 | 117.34
49.5884 | 117.35
49.6222 | 117.34
49.6511 | 117.36
49.6788 | 117.36
49.714 | 117.35
49.74 | 117.36
49.7765 | 117.37
49.8016 | 117.37
49.8372 | 117.38
49.8637 | 117.37
49.8984 | 117.37
49.9258 | 117.37
49.9567 | 117.37
49.9889 | 117.37
50.0163 | 117.38
50.051 | 117.4
50.075 | 117.38
50.1121 | 117.37
50.1383 | 117.39
50.1722 | 117.37
50.2011 | 117.39
50.2302 | 117.38
50.2638 | 117.4
50.2913 | 117.39
50.3265 | 117.39
50.3516 | 117.39
50.3861 | 117.39
50.4135 | 117.38
50.4484 | 117.39
50.4755 | 117.41
50.5083 | 117.4
50.5388 | 117.41
50.5677 | 117.41
50.6015 | 117.41
50.6256 | 117.42
50.6635 | 117.41
50.6884 | 117.41
50.7244 | 117.42
50.7508 | 117.42
50.7803 | 117.41
50.8138 | 117.41
50.8413 | 117.42
50.8765 | 117.4
50.9015 | 117.42
50.938 | 117.42
50.9633 | 117.43
50.9994 | 117.42
51.0253 | 117.41
51.0609 | 117.43
51.0888 | 117.44
51.1207 | 117.42
51.1513 | 117.42
51.1775 | 117.42
51.214 | 117.44
51.2393 | 117.42
51.276 | 117.43
51.3007 | 117.44
51.3348 | 117.41
51.3631 | 117.43
51.3957 | 117.43
51.4261 | 117.43
51.4552 | 117.42
51.4889 | 117.42
51.5151 | 117.43
51.5508 | 117.41
51.5752 | 117.42
51.6119 | 117.43
51.6386 | 117.43
51.6721 | 117.43
51.7013 | 117.43
51.7288 | 117.42
51.764 | 117.42
51.79 | 117.42
51.8263 | 117.42
51.8509 | 117.41
51.8861 | 117.42
51.9129 | 117.43
51.9471 | 117.41
51.9758 | 117.42
52.0081 | 117.41
52.0389 | 117.41
52.0677 | 117.41
52.101 | 117.42
52.1253 | 117.42
52.1621 | 117.41
52.1881 | 117.4
52.2234 | 117.41
52.2508 | 117.41
52.2802 | 117.42
52.3138 | 117.41
52.3413 | 117.41
52.3765 | 117.41
52.4027 | 117.41
52.4371 | 117.41
52.4637 | 117.42
52.4984 | 117.41
52.5258 | 117.4
52.5582 | 117.42
52.589 | 117.39
52.6177 | 117.41
52.6515 | 117.41
52.6756 | 117.41
52.7135 | 117.41
52.7384 | 117.4
52.7745 | 117.4
52.8009 | 117.39
52.8317 | 117.4
52.8638 | 117.41
52.8927 | 117.42
52.9265 | 117.42
52.9527 | 117.42
52.9872 | 117.42
53.0135 | 117.43
53.0484 | 117.43
53.0755 | 117.42
53.1083 | 117.43
53.139 | 117.44
53.1692 | 117.43
53.2015 | 117.42
53.2264 | 117.43
53.2638 | 117.44
53.2895 | 117.44
53.3254 | 117.42
53.351 | 117.44
53.3819 | 117.44
53.4136 | 117.43
53.4427 | 117.44
53.4765 | 117.44
53.5038 | 117.44
53.5386 | 117.45
53.564 | 117.44
53.6003 | 117.44
53.6252 | 117.44
53.6609 | 117.46
53.6888 | 117.45
53.7221 | 117.44
53.7515 | 117.44
53.7764 | 117.45
53.8139 | 117.45
53.8383 | 117.46
53.876 | 117.48
53.9005 | 117.47
53.9349 | 117.45
53.9631 | 117.45
53.9957 | 117.47
54.0258 | 117.45
54.0567 | 117.46
54.0889 | 117.46
54.1163 | 117.45
54.1509 | 117.47
54.1753 | 117.48
54.2121 | 117.46
54.2384 | 117.48
54.2722 | 117.47
54.3011 | 117.49
54.3288 | 117.47
54.364 | 117.48
54.39 | 117.48
54.4263 | 117.48
54.4509 | 117.49
54.4861 | 117.48
54.5132 | 117.47
54.5471 | 117.48
54.5758 | 117.47
54.6067 | 117.48
54.6389 | 117.47
54.6663 | 117.47
54.701 | 117.48
54.7252 | 117.49
54.7629 | 117.49
54.7881 | 117.5
54.8245 | 117.49
54.8506 | 117.49
54.8818 | 117.5
54.9136 | 117.49
54.9427 | 117.49
54.9765 | 117.5
55.0026 | 117.49
55.0372 | 117.49
55.0643 | 117.49
55.0984 | 117.49
55.1252 | 117.49
55.1596 | 117.51
55.1888 | 117.51
55.2192 | 117.5
55.2514 | 117.5
55.2764 | 117.5
55.3138 | 117.5
55.3387 | 117.5
55.3759 | 117.5
55.4007 | 117.52
55.4347 | 117.52
55.4635 | 117.52
55.4957 | 117.52
55.5263 | 117.52
55.5552 | 117.52
55.5886 | 117.53
55.6151 | 117.52
55.6503 | 117.52
55.6752 | 117.53
55.7119 | 117.51
55.7383 | 117.52
55.7733 | 117.54
55.8011 | 117.54
55.8302 | 117.54
55.864 | 117.53
55.8914 | 117.53
55.9263 | 117.54
55.9518 | 117.54
55.9849 | 117.55
56.0132 | 117.53
56.0457 | 117.53
56.0761 | 117.54
56.1052 | 117.54
56.1389 | 117.55
56.1663 | 117.55
56.2008 | 117.54
56.2253 | 117.54
56.2627 | 117.54
56.2887 | 117.55
56.3234 | 117.54
56.3513 | 117.56
56.3788 | 117.54
56.414 | 117.55
56.44 | 117.55
56.4764 | 117.55
56.5016 | 117.56
56.5372 | 117.56
56.5632 | 117.54
56.5983 | 117.56
56.6255 | 117.55
56.6582 | 117.56
56.6889 | 117.56
56.7177 | 117.56
56.751 | 117.56
56.7753 | 117.58
56.8129 | 117.57
56.8384 | 117.56
56.8735 | 117.57
56.9008 | 117.56
56.9303 | 117.56
56.9638 | 117.57
56.9913 | 117.57
57.0265 | 117.56
57.0527 | 117.57
57.0872 | 117.57
57.1137 | 117.57
57.1484 | 117.57
57.1755 | 117.56
57.2083 | 117.57
57.2388 | 117.55
57.2692 | 117.57
57.3015 | 117.56
57.3275 | 117.57
57.3635 | 117.58
57.3883 | 117.57
57.4254 | 117.58
57.4507 | 117.58
57.4847 | 117.57
57.5136 | 117.58
57.5442 | 117.58
57.5765 | 117.58
57.6025 | 117.57
57.6385 | 117.56
57.6641 | 117.56
57.6996 | 117.58
57.7253 | 117.58
57.7597 | 117.57
57.7886 | 117.58
57.8208 | 117.57
57.8515 | 117.59
57.8775 | 117.59
57.914 | 117.58
57.9387 | 117.59
57.9754 | 117.59
58.001 | 117.59
58.0304 | 117.58
58.0636 | 117.6
58.0913 | 117.59
58.1265 | 117.59
58.1515 | 117.59
58.1872 | 117.61
58.2135 | 117.6
58.2484 | 117.6
58.2755 | 117.6
58.3096 | 117.59
58.339 | 117.6
58.3692 | 117.6
58.4013 | 117.59
58.4256 | 117.59
58.4635 | 117.59
58.4879 | 117.59
58.5246 | 117.6
58.5506 | 117.6
58.5833 | 117.6
58.6133 | 117.59
58.6442 | 117.61
58.6763 | 117.6
58.7053 | 117.59
58.738 | 117.59
58.7652 | 117.61
58.7995 | 117.61
58.8252 | 117.59
58.8597 | 117.58
58.8888 | 117.59
58.9207 | 117.59
58.9515 | 117.59
58.9775 | 117.6
59.014 | 117.6
59.0393 | 117.59
59.0759 | 117.59
59.101 | 117.59
59.1334 | 117.59
59.1633 | 117.59
59.1942 | 117.59
59.2263 | 117.59
59.2538 | 117.58
59.2885 | 117.58
59.314 | 117.59
59.3502 | 117.58
59.375 | 117.58
59.4119 | 117.58
59.4388 | 117.58
59.4707 | 117.57
59.5015 | 117.57
59.5275 | 117.59
59.564 | 117.58
59.5893 | 117.57
59.6254 | 117.59
59.6513 | 117.57
59.6834 | 117.57
59.7133 | 117.57
59.7442 | 117.58
59.7763 | 117.58
59.8052 | 117.58
59.8389 | 117.58
59.865 | 117.58
59.9008 | 117.57
59.9254 | 117.56
59.9628 | 117.57
59.9887 | 117.57
60.0234 | 117.56
60.0511 | 117.57
60.0788 | 117.56
60.114 | 117.56
60.14 | 117.55
60.1764 | 117.55
60.2016 | 117.57
60.2361 | 117.56
60.2629 | 117.56
60.297 | 117.56
60.3258 | 117.55
60.3581 | 117.55
60.3889 | 117.57
60.4163 | 117.55
60.451 | 117.56
60.475 | 117.56
60.5121 | 117.54
60.5384 | 117.55
60.5723 | 117.55
60.6011 | 117.56
60.6303 | 117.55
60.6638 | 117.56
60.6913 | 117.55
60.7265 | 117.57
60.7527 | 117.56
60.7872 | 117.56
60.8135 | 117.56
60.8484 | 117.55
60.8758 | 117.56
60.9096 | 117.55
60.939 | 117.55
60.9677 | 117.55
61.0015 | 117.56
61.0256 | 117.56
61.0635 | 117.54
61.0884 | 117.55
61.1246 | 117.54
61.1507 | 117.55
61.1803 | 117.54
61.2138 | 117.54
61.2413 | 117.54
61.2765 | 117.54
61.3026 | 117.53
61.3372 | 117.53
61.3635 | 117.54
61.3984 | 117.53
61.4252 | 117.53
61.4597 | 117.52
61.4888 | 117.53
61.5193 | 117.52
61.5513 | 117.53
61.5775 | 117.52
61.614 | 117.51
61.6393 | 117.51
61.676 | 117.52
61.7007 | 117.52
61.7334 | 117.52
61.7633 | 117.51
61.7942 | 117.51
61.8263 | 117.53
61.8538 | 117.51
61.8885 | 117.51
61.914 | 117.51
61.9502 | 117.5
61.9751 | 117.52
62.0119 | 117.51
62.0388 | 117.52
62.0721 | 117.52
62.1013 | 117.52
62.1275 | 117.52
62.164 | 117.52
62.1891 | 117.51
62.226 | 117.51
62.251 | 117.51
62.2849 | 117.52
62.3128 | 117.51
62.3457 | 117.5
62.3758 | 117.5
62.4067 | 117.51
62.4389 | 117.51
62.4663 | 117.51
62.5004 | 117.51
62.5252 | 117.5
62.5609 | 117.5
62.5885 | 117.5
62.6208 | 117.51
62.6513 | 117.5
62.6775 | 117.5
62.7139 | 117.5
62.7391 | 117.5
62.7763 | 117.5
62.801 | 117.5
62.8361 | 117.49
62.8635 | 117.51
62.897 | 117.5
62.9258 | 117.5
62.9567 | 117.51
62.9889 | 117.5
63.0163 | 117.52
63.051 | 117.51
63.0749 | 117.5
63.1128 | 117.49
63.1383 | 117.5
63.1734 | 117.49
63.2013 | 117.49
63.2288 | 117.5
63.264 | 117.49
63.2903 | 117.5
63.3263 | 117.5
63.352 | 117.49
63.3849 | 117.48
63.4132 | 117.49
63.4457 | 117.5
63.4758 | 117.49
63.5067 | 117.49
63.539 | 117.48
63.5663 | 117.47
63.6012 | 117.48
63.6257 | 117.47
63.6633 | 117.47
63.6887 | 117.46
63.7244 | 117.49
63.7511 | 117.48
63.7788 | 117.47
63.814 | 117.47
63.84 | 117.47
63.8764 | 117.49
63.901 | 117.47
63.9361 | 117.46
63.9629 | 117.46
63.9957 | 117.46
64.0261 | 117.46
64.0567 | 117.47
64.0886 | 117.47
64.1163 | 117.46
64.1504 | 117.45
64.175 | 117.46
64.212 | 117.45
64.2383 | 117.44
64.2722 | 117.47
64.3011 | 117.46
64.3303 | 117.47
64.364 | 117.48
64.3902 | 117.47
64.4265 | 117.46
64.452 | 117.46
64.4849 | 117.46
64.5135 | 117.46
64.5457 | 117.45
64.5761 | 117.45
64.6052 | 117.44
64.6386 | 117.44
64.665 | 117.45
64.7003 | 117.45
64.725 | 117.45
64.7608 | 117.42
64.7889 | 117.43
64.8207 | 117.43
64.8515 | 117.43
64.8764 | 117.43
64.914 | 117.41
64.9383 | 117.42
64.976 | 117.41
65.0005 | 117.41
65.0349 | 117.42
65.0629 | 117.41
65.0957 | 117.4
65.1258 | 117.4
65.1567 | 117.39
65.1886 | 117.41
65.2163 | 117.4
65.2504 | 117.39
65.275 | 117.39
65.3109 | 117.39
65.3385 | 117.4
65.3708 | 117.4
65.4015 | 117.4
65.4264 | 117.38
65.464 | 117.39
65.4887 | 117.38
65.5259 | 117.37
65.551 | 117.39
65.5819 | 117.39
65.6136 | 117.37
65.6427 | 117.38
65.6763 | 117.38
65.7038 | 117.38
65.7386 | 117.37
65.764 | 117.36
65.8003 | 117.37
65.8249 | 117.37
65.8619 | 117.36
65.8888 | 117.36
65.9221 | 117.36
65.9515 | 117.36
65.9764 | 117.34
66.0138 | 117.35
66.0382 | 117.36
66.0746 | 117.34
66.1009 | 117.33
66.1319 | 117.34
66.1636 | 117.33
66.1927 | 117.34
66.2265 | 117.34
66.2527 | 117.35
66.2872 | 117.34
66.3143 | 117.33
66.3484 | 117.35
66.3755 | 117.33
66.4096 | 117.33
66.4389 | 117.33
66.4692 | 117.32
66.5015 | 117.31
66.5264 | 117.33
66.5638 | 117.32
66.5882 | 117.32
66.6254 | 117.31
66.651 | 117.31
66.6818 | 117.32
66.7136 | 117.29
66.7413 | 117.31
66.7765 | 117.28
66.8027 | 117.3
66.8372 | 117.29
66.8635 | 117.3
66.8984 | 117.3
66.9255 | 117.29
66.9582 | 117.3
66.989 | 117.3
67.0192 | 117.29
67.0513 | 117.28
67.0757 | 117.29
67.1134 | 117.29
67.1384 | 117.28
67.1745 | 117.28
67.201 | 117.27
67.2318 | 117.28
67.2636 | 117.28
67.2913 | 117.25
67.3265 | 117.26
67.3527 | 117.27
67.3872 | 117.25
67.4135 | 117.25
67.4472 | 117.25
67.4758 | 117.26
67.5081 | 117.24
67.539 | 117.25
67.5677 | 117.24
67.601 | 117.25
67.6252 | 117.25
67.6628 | 117.23
67.6884 | 117.24
67.7244 | 117.22
67.7513 | 117.21
67.7802 | 117.22
67.814 | 117.21
67.8401 | 117.22
67.8764 | 117.22
67.902 | 117.21
67.9349 | 117.21
67.9635 | 117.19
67.9957 | 117.2
68.0258 | 117.19
68.0567 | 117.18
68.0889 | 117.18
68.1163 | 117.18
68.1504 | 117.18
68.1752 | 117.18
68.2109 | 117.16
68.2385 | 117.16
68.2708 | 117.16
68.3015 | 117.18
68.3275 | 117.16
68.364 | 117.16
68.3885 | 117.17
68.426 | 117.14
68.4513 | 117.13
68.4849 | 117.14
68.5132 | 117.13
68.5442 | 117.13
68.5761 | 117.14
68.6052 | 117.14
68.6386 | 117.13
68.6651 | 117.13
68.6996 | 117.1
68.7249 | 117.11
68.7609 | 117.11
68.7886 | 117.12
68.8208 | 117.1
68.8515 | 117.11
68.8764 | 117.09
68.9138 | 117.09
68.9382 | 117.08
68.9754 | 117.08
69.0007 | 117.09
69.032 | 117.08
69.0633 | 117.09
69.0927 | 117.07
69.1263 | 117.06
69.1538 | 117.06
69.1885 | 117.06
69.214 | 117.06
69.2495 | 117.06
69.275 | 117.04
69.3109 | 117.04
69.3388 | 117.04
69.3721 | 117.04
69.4015 | 117.03
69.4264 | 117.04
69.464 | 117.03
69.4883 | 117.03
69.526 | 117.02
69.5504 | 117.03
69.5834 | 117.01
69.6133 | 117
69.6427 | 117
69.6763 | 116.99
69.7038 | 116.98
69.738 | 116.98
69.7641 | 116.99
69.7985 | 116.97
69.8252 | 116.97
69.8596 | 116.96
69.8888 | 116.96
69.9192 | 116.96
69.9515 | 116.95
69.9764 | 116.94
70.0137 | 116.94
70.0382 | 116.94
70.0753 | 116.93
70.101 | 116.92
70.1319 | 116.92
70.1636 | 116.93
70.1912 | 116.91
70.2265 | 116.92
70.2526 | 116.9
70.288 | 116.9
70.3134 | 116.89
70.3484 | 116.89
70.3753 | 116.91
70.4095 | 116.89
70.439 | 116.88
70.4707 | 116.87
70.5014 | 116.86
70.5256 | 116.86
70.5635 | 116.86
70.5882 | 116.86
70.6254 | 116.85
70.6507 | 116.84
70.6834 | 116.82
70.7133 | 116.83
70.7427 | 116.82
70.7763 | 116.82
70.8054 | 116.82
70.838 | 116.8
70.8652 | 116.8
70.8985 | 116.8
70.9252 | 116.79
70.9596 | 116.79
70.9889 | 116.78
71.0192 | 116.78
71.0515 | 116.76
71.0764 | 116.77
71.1137 | 116.75
71.1384 | 116.75
71.1753 | 116.74
71.2012 | 116.72
71.2318 | 116.72
71.2636 | 116.72
71.2913 | 116.72
71.3265 | 116.71
71.3526 | 116.69
71.388 | 116.69
71.4133 | 116.7
71.4484 | 116.67
71.4753 | 116.67
71.5095 | 116.65
71.539 | 116.66
71.5692 | 116.64
71.601 | 116.63
71.6257 | 116.63
71.6629 | 116.61
71.688 | 116.61
71.7235 | 116.59
71.7511 | 116.59
71.7803 | 116.58
71.8138 | 116.57
71.84 | 116.56
71.8765 | 116.56
71.9029 | 116.54
71.9372 | 116.53
71.9637 | 116.52
71.9972 | 116.51
72.0255 | 116.49
72.0582 | 116.48
72.089 | 116.47
72.1177 | 116.47
72.1513 | 116.46
72.1756 | 116.45
72.2134 | 116.43
72.2379 | 116.42
72.2745 | 116.41
72.3008 | 116.38
72.3318 | 116.37
72.3636 | 116.35
72.3913 | 116.34
72.4265 | 116.33
72.4527 | 116.3
72.4872 | 116.3
72.5133 | 116.28
72.5485 | 116.26
72.5752 | 116.25
72.6096 | 116.23
72.6388 | 116.22
72.6692 | 116.21
72.7015 | 116.19
72.7275 | 116.17
72.764 | 116.15
72.7893 | 116.14
72.826 | 116.12
72.851 | 116.1
72.8848 | 116.09
72.9135 | 116.06
72.9442 | 116.04
72.9761 | 116.03
73.0052 | 116
73.0389 | 115.97
73.065 | 115.96
73.1004 | 115.94
73.125 | 115.91
73.1619 | 115.88
73.1883 | 115.85
73.2234 | 115.82
73.2513 | 115.8
73.2788 | 115.77
73.314 | 115.72
73.339 | 115.7
73.3764 | 115.67
73.401 | 115.64
73.4371 | 115.61
73.463 | 115.57
73.4972 | 115.53
73.5255 | 115.5
73.5582 | 115.47
73.5888 | 115.43
73.6192 | 115.4
73.6515 | 115.35
73.6764 | 115.32
73.7137 | 115.27
73.7387 | 115.25
73.7759 | 115.21
73.8013 | 115.15
73.8334 | 115.09
73.8635 | 115.05
73.8927 | 115.02
73.9263 | 114.97
73.9552 | 114.91
73.9889 | 114.85
74.015 | 114.8
74.0509 | 114.76
74.0752 | 114.69
74.1127 | 114.64
74.1382 | 114.59
74.1744 | 114.55
74.2011 | 114.5
74.2317 | 114.43
74.2638 | 114.37
74.2927 | 114.31
74.3265 | 114.24
74.3538 | 114.16
74.388 | 114.1
74.4152 | 114.04
74.4495 | 113.97
74.4752 | 113.89
74.5109 | 113.84
74.5383 | 113.77
74.5721 | 113.7
74.6011 | 113.63
74.6302 | 113.56
74.6638 | 113.49
74.6913 | 113.42
74.7265 | 113.34
74.7527 | 113.27
74.7885 | 113.19
74.8141 | 113.1
74.8503 | 113.03
74.8755 | 112.96
74.9119 | 112.87
74.9384 | 112.8
74.9734 | 112.69
75.0011 | 112.59
75.0317 | 112.5
75.0638 | 112.42
75.0927 | 112.32
75.1265 | 112.25
75.1552 | 112.16
75.1886 | 112.06
75.2163 | 111.96
75.2504 | 111.85
75.2753 | 111.74
75.3129 | 111.63
75.3381 | 111.54
75.3745 | 111.46
75.4008 | 111.35
75.4333 | 111.25
75.4634 | 111.12
75.4942 | 111.02
75.5261 | 110.92
75.5567 | 110.8
75.589 | 110.71
75.6177 | 110.6
75.6515 | 110.5
75.6775 | 110.36
75.714 | 110.26
75.7391 | 110.13
75.7763 | 110.02
75.8018 | 109.9
75.8372 | 109.78
75.8635 | 109.65
75.8994 | 109.52
75.9254 | 109.39
75.9609 | 109.26
75.9886 | 109.15
76.0234 | 109
76.0511 | 108.85
76.0817 | 108.7
76.1138 | 108.56
76.1442 | 108.41
76.1763 | 108.26
76.2067 | 108.09
76.239 | 107.93
76.2692 | 107.76
76.3015 | 107.62
76.3288 | 107.45
76.364 | 107.26
76.3913 | 107.11
76.4265 | 106.92
76.4538 | 106.71
76.4889 | 106.48
76.5177 | 106.28
76.5515 | 106.08
76.5775 | 105.85
76.6139 | 105.61
76.64 | 105.38
76.6765 | 105.15
76.7038 | 104.89
76.739 | 104.67
76.7663 | 104.45
76.8015 | 104.16
76.8288 | 103.88
76.8638 | 103.62
76.8927 | 103.31
76.9261 | 103.02
76.9595 | 102.67
76.9886 | 102.32
77.0244 | 101.94
77.0513 | 101.51
77.0879 | 101.11
77.1177 | 100.62
77.1515 | 100.03
77.1846 | 99.35
77.2165 | 98.45
77.2513 | 97.31
77.2888 | 95.92
77.5858 | 93.16

## group2
Displacement (mm) | Load (kN)
0 | 0
0.125 | 0.56 | Sample |  | Reinforcement Bar
0.125 | 0.56 | Class / Type |  | B420C / Ribbed
0.125 | 0.58 | Nominal Diameter (d0, mm) |  | 16
0.1384 | 0.6 | Load (P) | Yielding load (Py) (kN)
0.1375 | 0.61 |  | Ultimate load (Pult) (kN)
0.1375 | 0.63 |  | Rupture Load (Pf) (kN)
0.1375 | 0.64 | Final Diameter (df, mm) |  | 13.67
0.1375 | 0.66 | Rebar Length (l) | Initial (l0, mm) | 440
0.2086 | 0.86 |  | Final (lf, mm) | 485
0.2658 | 1.41 | Distance Between Grips (mm) |  | 240
0.301 | 1.6 | Yield Strength (σy, MPa)
0.3359 | 1.65 | Ultimate Strength (σult, MPa)
0.3625 | 1.73 | Engineering Stress (σe, MPa)
0.3913 | 1.8 | True Stress (σt, MPa)
0.4196 | 2.01 | Ductility (εf, %)
0.4487 | 2.23 | Shrinkage Ratio (Sh, %)
0.4755 | 2.44
0.501 | 2.66
0.5257 | 2.8
0.5498 | 2.87
0.575 | 2.95
0.6006 | 3.04
0.6256 | 3.1
0.6526 | 3.21
0.6756 | 3.43
0.7039 | 3.7
0.7276 | 3.96
0.757 | 4.21
0.7776 | 4.46
0.804 | 4.73
0.8265 | 4.96
0.8515 | 5.21
0.8748 | 5.47
0.8996 | 5.71
0.9252 | 5.95
0.9502 | 6.21
0.9762 | 6.45
1.0014 | 6.69
1.0247 | 6.97
1.0487 | 7.21
1.0668 | 7.46
1.0891 | 7.69
1.1121 | 7.95
1.1374 | 8.2
1.1632 | 8.49
1.1888 | 8.78
1.2122 | 9.06
1.2291 | 9.35
1.2516 | 9.63
1.2747 | 9.95
1.2998 | 10.24
1.3259 | 10.52
1.3514 | 10.84
1.3712 | 11.11
1.3946 | 11.42
1.4154 | 11.74
1.4391 | 12.04
1.4621 | 12.33
1.4888 | 12.6
1.514 | 12.9
1.5386 | 13.23
1.563 | 13.52
1.5778 | 13.8
1.6001 | 14.08
1.625 | 14.39
1.6498 | 14.71
1.6754 | 15.01
1.7012 | 15.33
1.7225 | 15.63
1.7461 | 15.95
1.7654 | 16.3
1.7901 | 16.61
1.8123 | 16.94
1.8374 | 17.24
1.8629 | 17.58
1.8889 | 17.91
1.914 | 18.26
1.9372 | 18.59
1.9612 | 18.92
1.9806 | 19.26
2.0055 | 19.59
2.0257 | 19.92
2.0501 | 20.24
2.0748 | 20.58
2.0998 | 20.92
2.1257 | 21.25
2.1512 | 21.6
2.1747 | 21.92
2.2011 | 22.29
2.2255 | 22.64
2.2497 | 22.98
2.2668 | 23.31
2.2915 | 23.68
2.3141 | 24.03
2.3414 | 24.4
2.3634 | 24.76
2.3873 | 25.09
2.4122 | 25.43
2.4374 | 25.78
2.4623 | 26.15
2.4874 | 26.49
2.5124 | 26.85
2.5385 | 27.19
2.5639 | 27.55
2.5886 | 27.88
2.614 | 28.26
2.639 | 28.62
2.664 | 28.98
2.6862 | 29.31
2.71 | 29.67
2.7304 | 30.03
2.7585 | 30.42
2.7835 | 30.8
2.8086 | 31.17
2.8276 | 31.54
2.8507 | 31.87
2.8749 | 32.22
2.9014 | 32.6
2.9256 | 33.01
2.9507 | 33.39
2.9748 | 33.77
2.9998 | 34.1
3.0259 | 34.5
3.0504 | 34.9
3.0757 | 35.31
3.0998 | 35.71
3.1257 | 36.1
3.151 | 36.46
3.176 | 36.86
3.2014 | 37.26
3.2264 | 37.69
3.2507 | 38.09
3.2763 | 38.44
3.301 | 38.83
3.3225 | 39.22
3.3505 | 39.65
3.3747 | 40.06
3.4015 | 40.49
3.4237 | 40.86
3.4487 | 41.24
3.4682 | 41.63
3.4974 | 42.07
3.5212 | 42.5
3.5497 | 42.93
3.5697 | 43.33
3.5946 | 43.72
3.6142 | 44.04
3.6444 | 44.38
3.6681 | 44.83
3.6975 | 45.25
3.7154 | 45.66
3.7401 | 46.05
3.7624 | 46.48
3.79 | 46.92
3.8141 | 47.38
3.8429 | 47.82
3.8629 | 48.24
3.8876 | 48.65
3.9121 | 49.07
3.9374 | 49.53
3.9621 | 50
3.9881 | 50.45
4.0123 | 50.91
4.0373 | 51.35
4.0622 | 51.76
4.0877 | 52.21
4.1123 | 52.71
4.1374 | 53.18
4.1621 | 53.66
4.1873 | 54.11
4.2122 | 54.53
4.2379 | 54.99
4.2627 | 55.43
4.2877 | 55.93
4.3122 | 56.38
4.3374 | 56.83
4.3621 | 57.29
4.3877 | 57.7
4.4129 | 58.16
4.4385 | 58.62
4.4627 | 59.14
4.4875 | 59.62
4.5121 | 60.1
4.5379 | 60.53
4.5632 | 60.97
4.5887 | 61.46
4.6127 | 61.99
4.6377 | 62.47
4.6622 | 62.95
4.6882 | 63.39
4.7132 | 63.84
4.7389 | 64.33
4.7632 | 64.89
4.7879 | 65.39
4.8123 | 65.9
4.8382 | 66.34
4.8635 | 66.81
4.8889 | 67.31
4.9129 | 67.87
4.9379 | 68.37
4.9624 | 68.83
4.9885 | 69.31
5.0137 | 69.79
5.0389 | 70.3
5.0632 | 70.85
5.0879 | 71.39
5.1124 | 71.9
5.1385 | 72.37
5.1637 | 72.86
5.189 | 73.39
5.2135 | 73.98
5.2382 | 74.52
5.2627 | 75.05
5.2887 | 75.53
5.3139 | 76.04
5.3389 | 76.58
5.3638 | 77.18
5.3885 | 77.78
5.4129 | 78.34
5.4389 | 78.86
5.4639 | 79.39
5.4886 | 79.95
5.5138 | 80.54
5.5385 | 81.11
5.5629 | 81.69
5.5889 | 82.21
5.6139 | 82.75
5.6386 | 83.33
5.6638 | 83.97
5.6888 | 84.58
5.7129 | 85.19
5.7389 | 85.7
5.7639 | 86.25
5.7886 | 86.84
5.8138 | 87.49
5.8385 | 88.11
5.8632 | 88.68
5.889 | 89.19
5.9138 | 89.74
5.9386 | 90.31
5.9638 | 90.97
5.9888 | 91.59
6.0132 | 92.15
6.0389 | 92.57
6.0639 | 93
6.088 | 93.44
6.114 | 93.95
6.1389 | 94.43
6.1629 | 94.83
6.1889 | 95.08
6.2139 | 95.43
6.2372 | 95.84
6.264 | 96.08
6.289 | 96.23
6.3132 | 96.39
6.3389 | 96.27
6.3638 | 96.33
6.3862 | 96.44
6.4136 | 96.47
6.4389 | 96.35
6.4633 | 96.02
6.4879 | 95.61
6.5123 | 95.4
6.5379 | 95.35
6.5632 | 95.37
6.589 | 95.4
6.6139 | 95.47
6.6389 | 95.56
6.6632 | 95.58
6.6882 | 95.67
6.7124 | 95.69
6.7382 | 95.64
6.7635 | 95.63
6.7888 | 95.59
6.8138 | 95.54
6.8385 | 95.54
6.8624 | 95.47
6.8877 | 95.31
6.9129 | 95.11
6.9387 | 94.93
6.9637 | 94.71
6.989 | 94.52
7.0132 | 94.34
7.038 | 94.09
7.0627 | 93.78
7.0885 | 93.55
7.1137 | 93.4
7.1386 | 93.41
7.1639 | 93.57
7.1889 | 93.74
7.2132 | 93.83
7.2385 | 93.89
7.2632 | 93.93
7.2889 | 93.99
7.3137 | 94.02
7.339 | 94.06
7.364 | 94.05
7.389 | 94.01
7.4132 | 94.01
7.438 | 93.99
7.4624 | 93.92
7.4885 | 93.85
7.5137 | 93.8
7.5386 | 93.78
7.5639 | 93.84
7.5888 | 93.91
7.6129 | 93.94
7.6387 | 93.95
7.6637 | 93.92
7.688 | 93.96
7.714 | 93.98
7.739 | 93.96
7.7629 | 93.82
7.7887 | 93.68
7.8137 | 93.61
7.8386 | 93.61
7.8639 | 93.63
7.8889 | 93.62
7.9135 | 93.59
7.9385 | 93.67
7.9629 | 93.77
7.9889 | 93.82
8.0139 | 93.85
8.038 | 93.9
8.0639 | 93.99
8.0888 | 94.05
8.1129 | 94.06
8.1387 | 94.04
8.1639 | 94.07
8.188 | 94.13
8.2139 | 94.23
8.2388 | 94.32
8.2629 | 94.28
8.2887 | 94.2
8.3139 | 94.09
8.3386 | 94.04
8.3639 | 94.03
8.3888 | 94.07
8.4129 | 94.15
8.4387 | 94.25
8.4639 | 94.3
8.488 | 94.37
8.514 | 94.31
8.539 | 94.16
8.5632 | 94.01
8.5887 | 93.87
8.6137 | 93.78
8.638 | 93.86
8.6639 | 94.08
8.6889 | 94.43
8.7138 | 94.71
8.7389 | 94.97
8.7632 | 95.17
8.789 | 95.3
8.8138 | 95.42
8.8372 | 95.54
8.8639 | 95.75
8.8888 | 95.88
8.9129 | 95.93
8.9389 | 95.85
8.9639 | 95.84
8.9886 | 95.81
9.0139 | 95.8
9.0389 | 95.81
9.0632 | 95.81
9.0887 | 95.78
9.1139 | 95.71
9.138 | 95.74
9.1639 | 95.8
9.1889 | 95.9
9.2138 | 95.91
9.2388 | 95.9
9.2632 | 95.85
9.2889 | 95.82
9.3139 | 95.81
9.3372 | 95.9
9.3639 | 96.02
9.389 | 96.11
9.4135 | 96.13
9.4385 | 96.09
9.4632 | 95.88
9.4885 | 95.38
9.5132 | 94.98
9.5389 | 94.78
9.5639 | 94.67
9.5886 | 94.64
9.6139 | 94.71
9.6389 | 94.82
9.6638 | 94.85
9.6885 | 94.78
9.7127 | 94.55
9.7387 | 94.35
9.7639 | 94.24
9.788 | 94.18
9.814 | 94.1
9.839 | 94.04
9.8635 | 93.99
9.8889 | 93.99
9.9139 | 94
9.9372 | 94.06
9.9636 | 94.14
9.988 | 94.28
10.014 | 94.36
10.039 | 94.44
10.0632 | 94.48
10.089 | 94.51
10.1138 | 94.49
10.138 | 94.55
10.164 | 94.63
10.189 | 94.68
10.2132 | 94.7
10.239 | 94.67
10.2639 | 94.67
10.288 | 94.64
10.3139 | 94.66
10.3388 | 94.58
10.3629 | 94.47
10.3889 | 94.33
10.4138 | 94.34
10.4372 | 94.53
10.464 | 94.86
10.489 | 95.19
10.5135 | 95.42
10.5388 | 95.57
10.5639 | 95.75
10.5872 | 95.93
10.614 | 96.15
10.639 | 96.26
10.6632 | 96.32
10.689 | 96.31
10.7138 | 96.32
10.7372 | 96.37
10.764 | 96.42
10.7888 | 96.4
10.8127 | 96.2
10.8385 | 95.89
10.8635 | 95.7
10.8888 | 95.59
10.9139 | 95.56
10.9386 | 95.61
10.9638 | 95.66
10.9888 | 95.68
11.0132 | 95.77
11.0388 | 95.83
11.063 | 95.92
11.0872 | 96.06
11.114 | 96.16
11.139 | 96.25
11.1635 | 96.26
11.1888 | 96.16
11.213 | 96.15
11.2362 | 96.27
11.2639 | 96.46
11.289 | 96.58
11.3132 | 96.68
11.339 | 96.68
11.3638 | 96.71
11.3872 | 96.73
11.4139 | 96.79
11.4386 | 96.85
11.4639 | 96.9
11.4889 | 96.93
11.5135 | 96.93
11.539 | 96.87
11.564 | 96.75
11.5889 | 96.5
11.6138 | 96.35
11.6385 | 96.19
11.6624 | 95.88
11.6877 | 95.52
11.7129 | 95.32
11.739 | 95.37
11.763 | 95.58
11.7872 | 95.88
11.8139 | 96.19
11.839 | 96.43
11.8635 | 96.67
11.889 | 96.77
11.9138 | 96.87
11.9372 | 96.96
11.964 | 97.05
11.989 | 97.13
12.0129 | 97.22
12.0387 | 97.3
12.0639 | 97.35
12.0872 | 97.46
12.1139 | 97.62
12.139 | 97.76
12.1632 | 97.85
12.1889 | 97.9
12.2139 | 97.92
12.238 | 97.97
12.2639 | 98.06
12.289 | 98.16
12.3135 | 98.19
12.3387 | 98.24
12.3637 | 98.25
12.3889 | 98.28
12.4138 | 98.33
12.438 | 98.37
12.4639 | 98.43
12.4889 | 98.51
12.5138 | 98.55
12.5385 | 98.59
12.5635 | 98.62
12.5888 | 98.6
12.6135 | 98.62
12.638 | 98.7
12.6639 | 98.82
12.6888 | 98.88
12.7135 | 98.89
12.7389 | 98.87
12.7635 | 98.9
12.788 | 98.97
12.814 | 99.07
12.839 | 99.14
12.8632 | 99.17
12.889 | 99.15
12.9138 | 99.16
12.938 | 99.22
12.9639 | 99.33
12.9888 | 99.4
13.0132 | 99.43
13.039 | 99.42
13.0638 | 99.46
13.088 | 99.5
13.114 | 99.62
13.139 | 99.7
13.1632 | 99.73
13.2287 | 100.18
13.2799 | 100.76
13.3134 | 100.26
13.3514 | 100.15
13.3788 | 100.14
13.4138 | 100.22
13.4442 | 100.3
13.4765 | 100.35
13.5067 | 100.41
13.5389 | 100.47
13.5639 | 100.53
13.6015 | 100.57
13.6289 | 100.64
13.664 | 100.68
13.6901 | 100.73
13.7255 | 100.79
13.7526 | 100.85
13.7878 | 100.89
13.8125 | 100.96
13.8504 | 101.02
13.8759 | 101.08
13.912 | 101.14
13.9381 | 101.2
13.9694 | 101.25
14.0008 | 101.3
14.0317 | 101.36
14.0638 | 101.41
14.0927 | 101.46
14.1261 | 101.51
14.1538 | 101.56
14.1884 | 101.6
14.2125 | 101.66
14.2503 | 101.72
14.2762 | 101.79
14.3109 | 101.84
14.3386 | 101.89
14.3664 | 101.93
14.4013 | 101.98
14.4302 | 102.03
14.464 | 102.09
14.49 | 102.15
14.5255 | 102.19
14.5515 | 102.24
14.587 | 102.28
14.6125 | 102.33
14.6483 | 102.38
14.6765 | 102.43
14.7082 | 102.48
14.739 | 102.54
14.7631 | 102.6
14.8013 | 102.65
14.827 | 102.7
14.8629 | 102.76
14.8882 | 102.8
14.921 | 102.84
14.9506 | 102.9
14.9832 | 102.94
15.0133 | 102.96
15.0442 | 103.01
15.0764 | 103.07
15.1038 | 103.11
15.1387 | 103.16
15.1627 | 103.2
15.2009 | 103.25
15.2262 | 103.29
15.2619 | 103.34
15.2884 | 103.39
15.3164 | 103.44
15.3513 | 103.5
15.3775 | 103.53
15.414 | 103.58
15.439 | 103.62
15.4747 | 103.66
15.5005 | 103.7
15.5358 | 103.75
15.5628 | 103.79
15.5971 | 103.83
15.6265 | 103.88
15.6567 | 103.92
15.689 | 103.95
15.7126 | 104.01
15.751 | 104.05
15.7757 | 104.09
15.8129 | 104.17
15.8379 | 104.2
15.8709 | 104.24
15.9008 | 104.28
15.9317 | 104.32
15.9636 | 104.37
15.9927 | 104.42
16.026 | 104.44
16.0526 | 104.49
16.0877 | 104.54
16.1125 | 104.57
16.1484 | 104.6
16.1763 | 104.66
16.2082 | 104.69
16.239 | 104.74
16.2639 | 104.77
16.3015 | 104.81
16.3268 | 104.85
16.3638 | 104.89
16.3885 | 104.92
16.4224 | 104.96
16.4507 | 105
16.4845 | 105.04
16.5133 | 105.07
16.5442 | 105.11
16.5761 | 105.15
16.6038 | 105.18
16.6384 | 105.22
16.6625 | 105.27
16.6996 | 105.28
16.7259 | 105.33
16.7609 | 105.37
16.7883 | 105.41
16.8178 | 105.44
16.8513 | 105.47
16.8804 | 105.53
16.914 | 105.56
16.9402 | 105.6
16.9737 | 105.64
17.0018 | 105.68
17.0369 | 105.74
17.0627 | 105.77
17.0984 | 105.81
17.1264 | 105.84
17.1582 | 105.89
17.189 | 105.93
17.2139 | 105.96
17.2515 | 105.99
17.277 | 106.04
17.3135 | 106.07
17.3382 | 106.1
17.3709 | 106.14
17.4007 | 106.19
17.4331 | 106.21
17.4636 | 106.26
17.4942 | 106.3
17.5261 | 106.34
17.5538 | 106.38
17.5879 | 106.42
17.6123 | 106.47
17.6496 | 106.52
17.6761 | 106.54
17.7097 | 106.59
17.7386 | 106.63
17.7663 | 106.67
17.8013 | 106.7
17.8291 | 106.74
17.864 | 106.77
17.8893 | 106.8
17.9224 | 106.83
17.9507 | 106.88
17.9846 | 106.91
18.0133 | 106.94
18.0442 | 106.98
18.0764 | 107.01
18.1052 | 107.06
18.1388 | 107.09
18.1626 | 107.14
18.201 | 107.17
18.2265 | 107.21
18.2629 | 107.25
18.2882 | 107.28
18.3195 | 107.32
18.3508 | 107.35
18.3817 | 107.41
18.4136 | 107.42
18.4427 | 107.46
18.4755 | 107.49
18.5026 | 107.53
18.537 | 107.56
18.5625 | 107.59
18.5984 | 107.63
18.6263 | 107.67
18.6582 | 107.69
18.6889 | 107.73
18.7139 | 107.76
18.7513 | 107.8
18.7762 | 107.83
18.8129 | 107.86
18.8385 | 107.92
18.8695 | 107.95
18.9008 | 107.98
18.9317 | 108.03
18.9636 | 108.04
18.9927 | 108.08
19.0264 | 108.12
19.0525 | 108.15
19.0883 | 108.18
19.1124 | 108.21
19.1503 | 108.24
19.1761 | 108.28
19.2109 | 108.31
19.2388 | 108.34
19.265 | 108.37
19.3015 | 108.4
19.3266 | 108.44
19.3638 | 108.47
19.388 | 108.5
19.4224 | 108.53
19.4504 | 108.57
19.4845 | 108.61
19.513 | 108.64
19.5457 | 108.67
19.5764 | 108.71
19.6052 | 108.75
19.6389 | 108.77
19.6627 | 108.81
19.701 | 108.85
19.7265 | 108.88
19.762 | 108.91
19.7885 | 108.92
19.8179 | 108.96
19.8511 | 108.99
19.8802 | 109.02
19.914 | 109.04
19.9401 | 109.07
19.9747 | 109.1
20.001 | 109.14
20.0358 | 109.17
20.063 | 109.2
20.0957 | 109.23
20.1264 | 109.25
20.1552 | 109.28
20.1887 | 109.31
20.2126 | 109.35
20.251 | 109.38
20.2759 | 109.4
20.3128 | 109.43
20.3382 | 109.47
20.3694 | 109.49
20.4011 | 109.52
20.4317 | 109.55
20.464 | 109.58
20.4914 | 109.62
20.5237 | 109.64
20.5518 | 109.67
20.5859 | 109.7
20.613 | 109.71
20.6458 | 109.73
20.6765 | 109.76
20.7052 | 109.79
20.7389 | 109.81
20.7631 | 109.84
20.8009 | 109.87
20.8267 | 109.89
20.8628 | 109.92
20.8885 | 109.94
20.9194 | 109.97
20.9511 | 110.01
20.9817 | 110.04
21.0138 | 110.07
21.0413 | 110.09
21.0755 | 110.13
21.1016 | 110.16
21.1376 | 110.17
21.1627 | 110.21
21.1971 | 110.24
21.2265 | 110.27
21.2581 | 110.29
21.289 | 110.32
21.3131 | 110.36
21.351 | 110.38
21.3764 | 110.41
21.4121 | 110.43
21.4381 | 110.45
21.4694 | 110.48
21.5011 | 110.5
21.5317 | 110.53
21.5638 | 110.55
21.5913 | 110.57
21.6255 | 110.59
21.6527 | 110.61
21.6883 | 110.64
21.7125 | 110.67
21.7484 | 110.69
21.7763 | 110.71
21.8082 | 110.74
21.839 | 110.77
21.8639 | 110.79
21.9014 | 110.83
21.9268 | 110.85
21.9635 | 110.89
21.9879 | 110.9
22.0209 | 110.93
22.0511 | 110.96
22.0817 | 110.98
22.1138 | 111.01
22.1427 | 111.04
22.1761 | 111.05
22.2038 | 111.07
22.2385 | 111.11
22.2625 | 111.13
22.2996 | 111.15
22.3258 | 111.16
22.3597 | 111.19
22.3886 | 111.23
22.4163 | 111.25
22.4515 | 111.27
22.4778 | 111.29
22.5138 | 111.33
22.538 | 111.33
22.5709 | 111.35
22.601 | 111.38
22.6332 | 111.42
22.6636 | 111.43
22.6913 | 111.45
22.7264 | 111.48
22.7525 | 111.5
22.7887 | 111.53
22.8125 | 111.55
22.8496 | 111.57
22.8762 | 111.61
22.9109 | 111.63
22.9383 | 111.65
22.9663 | 111.67
23.0015 | 111.7
23.0288 | 111.72
23.0638 | 111.75
23.0878 | 111.78
23.1224 | 111.8
23.1506 | 111.82
23.1845 | 111.85
23.2136 | 111.87
23.2427 | 111.89
23.2761 | 111.92
23.3038 | 111.94
23.3387 | 111.96
23.3627 | 111.99
23.3986 | 112.01
23.4262 | 112.02
23.4597 | 112.04
23.4883 | 112.07
23.5177 | 112.08
23.5513 | 112.11
23.5802 | 112.12
23.614 | 112.14
23.639 | 112.18
23.6747 | 112.18
23.701 | 112.2
23.7369 | 112.23
23.763 | 112.25
23.7957 | 112.27
23.8265 | 112.29
23.8552 | 112.32
23.8889 | 112.33
23.9127 | 112.35
23.9504 | 112.38
23.9759 | 112.4
24.0119 | 112.43
24.0381 | 112.45
24.0692 | 112.46
24.1013 | 112.51
24.1317 | 112.52
24.164 | 112.55
24.19 | 112.57
24.2247 | 112.58
24.2518 | 112.59
24.2877 | 112.63
24.313 | 112.63
24.3458 | 112.66
24.3765 | 112.68
24.4052 | 112.7
24.4389 | 112.72
24.4632 | 112.74
24.501 | 112.78
24.5268 | 112.78
24.5619 | 112.81
24.5884 | 112.83
24.6177 | 112.84
24.6515 | 112.86
24.6802 | 112.87
24.714 | 112.89
24.739 | 112.9
24.7747 | 112.93
24.8005 | 112.94
24.8369 | 112.97
24.863 | 112.99
24.8972 | 113
24.9265 | 113.02
24.9582 | 113.04
24.9888 | 113.05
25.0139 | 113.08
25.051 | 113.09
25.077 | 113.11
25.1121 | 113.14
25.1378 | 113.16
25.1694 | 113.18
25.2011 | 113.2
25.2317 | 113.22
25.264 | 113.23
25.29 | 113.25
25.3247 | 113.28
25.352 | 113.29
25.3877 | 113.31
25.413 | 113.32
25.4458 | 113.35
25.4765 | 113.36
25.5067 | 113.38
25.539 | 113.39
25.5639 | 113.43
25.6014 | 113.44
25.6268 | 113.44
25.6635 | 113.48
25.6878 | 113.49
25.7223 | 113.51
25.7508 | 113.52
25.7831 | 113.52
25.814 | 113.54
25.84 | 113.56
25.8755 | 113.57
25.901 | 113.59
25.937 | 113.62
25.9627 | 113.63
25.9959 | 113.65
26.0263 | 113.66
26.0567 | 113.68
26.0888 | 113.69
26.115 | 113.72
26.1514 | 113.73
26.1778 | 113.75
26.2129 | 113.76
26.2377 | 113.77
26.2694 | 113.79
26.3011 | 113.8
26.3332 | 113.82
26.3638 | 113.83
26.3913 | 113.85
26.426 | 113.86
26.4515 | 113.89
26.4883 | 113.89
26.5126 | 113.91
26.5485 | 113.93
26.5763 | 113.95
26.6082 | 113.97
26.6388 | 113.99
26.6639 | 114
26.7014 | 114.02
26.7278 | 114.04
26.7635 | 114.05
26.7875 | 114.05
26.8224 | 114.08
26.8506 | 114.09
26.8845 | 114.11
26.9136 | 114.12
26.9427 | 114.13
26.976 | 114.15
27.0027 | 114.16
27.0383 | 114.18
27.0625 | 114.18
27.0985 | 114.21
27.1261 | 114.23
27.1582 | 114.24
27.1886 | 114.25
27.215 | 114.26
27.2515 | 114.28
27.2778 | 114.29
27.3134 | 114.32
27.3378 | 114.32
27.3722 | 114.34
27.401 | 114.34
27.4345 | 114.36
27.4638 | 114.37
27.4927 | 114.38
27.5264 | 114.4
27.5525 | 114.41
27.5887 | 114.42
27.6125 | 114.43
27.6496 | 114.44
27.6759 | 114.46
27.7109 | 114.47
27.7383 | 114.48
27.7677 | 114.51
27.8015 | 114.5
27.8304 | 114.53
27.8638 | 114.54
27.8891 | 114.55
27.9236 | 114.58
27.9509 | 114.58
27.9858 | 114.58
28.0133 | 114.61
28.0443 | 114.61
28.0765 | 114.63
28.1052 | 114.63
28.1389 | 114.65
28.1632 | 114.67
28.2004 | 114.67
28.2268 | 114.68
28.2619 | 114.68
28.2884 | 114.72
28.3163 | 114.73
28.3515 | 114.74
28.3788 | 114.76
28.4138 | 114.76
28.4378 | 114.76
28.4724 | 114.79
28.5007 | 114.8
28.5345 | 114.8
28.5636 | 114.81
28.5927 | 114.81
28.6261 | 114.82
28.6527 | 114.82
28.6884 | 114.83
28.7125 | 114.84
28.7486 | 114.85
28.7761 | 114.87
28.8082 | 114.88
28.8386 | 114.9
28.865 | 114.91
28.9014 | 114.92
28.9281 | 114.93
28.9634 | 114.95
28.988 | 114.96
29.0209 | 114.97
29.0512 | 114.99
29.0832 | 114.99
29.1138 | 115
29.1413 | 115.02
29.1761 | 115.03
29.2025 | 115.05
29.2387 | 115.05
29.2625 | 115.08
29.2996 | 115.09
29.3265 | 115.1
29.3609 | 115.1
29.3883 | 115.1
29.4163 | 115.11
29.4515 | 115.13
29.4802 | 115.14
29.5138 | 115.14
29.5382 | 115.15
29.5724 | 115.17
29.6004 | 115.18
29.6359 | 115.18
29.6633 | 115.19
29.6943 | 115.21
29.7265 | 115.21
29.7538 | 115.22
29.7889 | 115.24
29.8128 | 115.26
29.8496 | 115.24
29.8762 | 115.26
29.9097 | 115.27
29.9383 | 115.28
29.9663 | 115.28
30.0015 | 115.31
30.0288 | 115.32
30.0638 | 115.32
30.0882 | 115.33
30.1236 | 115.34
30.1507 | 115.35
30.1857 | 115.35
30.2136 | 115.35
30.2427 | 115.37
30.2764 | 115.37
30.3025 | 115.38
30.3388 | 115.4
30.3625 | 115.41
30.3996 | 115.42
30.4259 | 115.43
30.4609 | 115.45
30.4881 | 115.45
30.5177 | 115.47
30.5515 | 115.46
30.5804 | 115.48
30.6138 | 115.49
30.6384 | 115.5
30.6724 | 115.51
30.7009 | 115.51
30.7358 | 115.53
30.7633 | 115.54
30.7927 | 115.55
30.8265 | 115.57
30.8538 | 115.57
30.8889 | 115.6
30.9128 | 115.59
30.9496 | 115.59
30.9765 | 115.62
31.0109 | 115.62
31.0383 | 115.63
31.0663 | 115.65
31.1015 | 115.65
31.1302 | 115.66
31.164 | 115.67
31.189 | 115.67
31.2247 | 115.69
31.2507 | 115.69
31.2868 | 115.7
31.313 | 115.71
31.3458 | 115.71
31.3765 | 115.73
31.4067 | 115.74
31.4389 | 115.74
31.4632 | 115.75
31.5004 | 115.76
31.5273 | 115.76
31.562 | 115.76
31.5881 | 115.77
31.6178 | 115.79
31.6513 | 115.8
31.6802 | 115.81
31.714 | 115.82
31.74 | 115.82
31.7747 | 115.83
31.802 | 115.84
31.8377 | 115.84
31.863 | 115.85
31.8958 | 115.85
31.9265 | 115.86
31.9552 | 115.87
31.989 | 115.89
32.0131 | 115.89
32.0505 | 115.9
32.0765 | 115.91
32.112 | 115.91
32.1381 | 115.92
32.1693 | 115.93
32.2013 | 115.94
32.2317 | 115.95
32.264 | 115.96
32.289 | 115.96
32.3237 | 115.96
32.3507 | 115.97
32.3859 | 115.98
32.4133 | 115.98
32.4443 | 115.98
32.4765 | 116
32.5052 | 116.01
32.5389 | 116.02
32.5627 | 116.03
32.6004 | 116.03
32.6268 | 116.05
32.6619 | 116.05
32.6884 | 116.05
32.7178 | 116.07
32.7513 | 116.07
32.7802 | 116.06
32.814 | 116.09
32.8389 | 116.1
32.8747 | 116.09
32.901 | 116.11
32.9369 | 116.11
32.9628 | 116.11
32.9972 | 116.13
33.0265 | 116.14
33.0567 | 116.15
33.089 | 116.15
33.1126 | 116.17
33.1505 | 116.18
33.1765 | 116.18
33.212 | 116.18
33.2378 | 116.18
33.2679 | 116.18
33.3011 | 116.2
33.3317 | 116.22
33.364 | 116.22
33.39 | 116.23
33.4247 | 116.22
33.4518 | 116.23
33.4877 | 116.26
33.5127 | 116.26
33.5472 | 116.27
33.5763 | 116.27
33.6067 | 116.3
33.6388 | 116.3
33.6639 | 116.29
33.7014 | 116.3
33.727 | 116.31
33.7629 | 116.32
33.7877 | 116.33
33.8194 | 116.34
33.8511 | 116.35
33.8817 | 116.34
33.914 | 116.36
33.94 | 116.36
33.9747 | 116.36
34.0005 | 116.37
34.0369 | 116.39
34.0628 | 116.38
34.0958 | 116.39
34.1265 | 116.4
34.1567 | 116.41
34.1889 | 116.41
34.2131 | 116.42
34.251 | 116.43
34.2773 | 116.43
34.3128 | 116.44
34.3379 | 116.43
34.3694 | 116.45
34.4011 | 116.44
34.4317 | 116.46
34.464 | 116.47
34.49 | 116.48
34.5255 | 116.47
34.5516 | 116.48
34.5877 | 116.48
34.613 | 116.5
34.6471 | 116.51
34.6765 | 116.51
34.7052 | 116.54
34.7389 | 116.54
34.7627 | 116.54
34.8005 | 116.54
34.8259 | 116.55
34.8619 | 116.56
34.8881 | 116.56
34.9178 | 116.56
34.9513 | 116.57
34.9817 | 116.57
35.014 | 116.58
35.0401 | 116.58
35.0737 | 116.59
35.1012 | 116.59
35.1359 | 116.61
35.163 | 116.6
35.1958 | 116.62
35.2265 | 116.62
35.2552 | 116.63
35.2889 | 116.63
35.3132 | 116.64
35.351 | 116.63
35.3767 | 116.66
35.4119 | 116.64
35.4384 | 116.66
35.4663 | 116.66
35.5015 | 116.68
35.5289 | 116.67
35.5638 | 116.67
35.5884 | 116.68
35.6236 | 116.69
35.6507 | 116.69
35.6857 | 116.7
35.7133 | 116.7
35.7457 | 116.71
35.7764 | 116.7
35.8052 | 116.72
35.8388 | 116.72
35.8625 | 116.71
35.8996 | 116.72
35.9259 | 116.73
35.9597 | 116.73
35.9883 | 116.73
36.0163 | 116.74
36.0515 | 116.74
36.0791 | 116.75
36.1138 | 116.75
36.1385 | 116.76
36.1724 | 116.76
36.2009 | 116.77
36.2346 | 116.77
36.2636 | 116.77
36.2927 | 116.79
36.3264 | 116.79
36.3525 | 116.78
36.3887 | 116.78
36.4125 | 116.8
36.4496 | 116.8
36.4764 | 116.81
36.5096 | 116.81
36.5386 | 116.82
36.565 | 116.83
36.6015 | 116.83
36.6289 | 116.84
36.6639 | 116.84
36.6884 | 116.85
36.7236 | 116.85
36.7504 | 116.85
36.7858 | 116.85
36.8133 | 116.86
36.8442 | 116.86
36.8764 | 116.87
36.9038 | 116.88
36.9387 | 116.88
36.9625 | 116.89
36.9986 | 116.88
37.0261 | 116.87
37.0583 | 116.89
37.0886 | 116.89
37.115 | 116.88
37.1515 | 116.9
37.1778 | 116.9
37.2138 | 116.9
37.2384 | 116.9
37.2724 | 116.92
37.301 | 116.92
37.3358 | 116.92
37.3633 | 116.93
37.3927 | 116.92
37.4264 | 116.94
37.4538 | 116.94
37.4888 | 116.93
37.5124 | 116.92
37.5504 | 116.93
37.5759 | 116.94
37.6109 | 116.95
37.6383 | 116.95
37.6663 | 116.95
37.7015 | 116.96
37.7291 | 116.95
37.7638 | 116.96
37.7885 | 116.96
37.8224 | 116.97
37.8507 | 116.97
37.8846 | 116.97
37.9133 | 116.98
37.9442 | 116.98
37.9764 | 116.98
38.0038 | 116.97
38.0387 | 116.99
38.0625 | 116.98
38.1003 | 116.99
38.1264 | 117
38.1596 | 117
38.1888 | 117
38.215 | 116.99
38.2515 | 116.99
38.2768 | 117
38.3135 | 117.01
38.338 | 117.01
38.3723 | 117
38.4007 | 117.01
38.4345 | 117.02
38.4636 | 117.02
38.4942 | 117.02
38.5261 | 117.03
38.5538 | 117.03
38.5884 | 117.03
38.6125 | 117.03
38.6495 | 117.03
38.6761 | 117.04
38.7096 | 117.04
38.7386 | 117.04
38.765 | 117.04
38.8015 | 117.04
38.828 | 117.04
38.8634 | 117.05
38.8888 | 117.05
38.9195 | 117.07
38.9511 | 117.07
38.9817 | 117.07
39.0138 | 117.06
39.0413 | 117.07
39.0755 | 117.07
39.1016 | 117.08
39.1376 | 117.07
39.1628 | 117.08
39.1984 | 117.08
39.2265 | 117.08
39.2582 | 117.08
39.289 | 117.09
39.3139 | 117.09
39.3514 | 117.1
39.3762 | 117.1
39.4129 | 117.09
39.4382 | 117.1
39.471 | 117.1
39.5008 | 117.09
39.5317 | 117.1
39.5638 | 117.11
39.5913 | 117.11
39.6247 | 117.11
39.6528 | 117.1
39.687 | 117.12
39.7127 | 117.12
39.7472 | 117.11
39.7764 | 117.11
39.8067 | 117.11
39.8389 | 117.11
39.8639 | 117.11
39.9013 | 117.11
39.927 | 117.12
39.9635 | 117.12
39.9882 | 117.11
40.0209 | 117.12
40.051 | 117.13
40.0817 | 117.13
40.1138 | 117.13
40.1413 | 117.13
40.1755 | 117.12
40.2015 | 117.13
40.237 | 117.12
40.2625 | 117.13
40.2972 | 117.13
40.3265 | 117.13
40.3582 | 117.14
40.389 | 117.13
40.4131 | 117.14
40.4513 | 117.13
40.4762 | 117.13
40.5129 | 117.13
40.5382 | 117.13
40.5695 | 117.14
40.6008 | 117.14
40.6302 | 117.14
40.6638 | 117.14
40.6913 | 117.13
40.7255 | 117.13
40.7516 | 117.13
40.7869 | 117.14
40.8127 | 117.14
40.8471 | 117.15
40.8764 | 117.13
40.9067 | 117.14
40.939 | 117.15
40.9626 | 117.13
41.001 | 117.15
41.0259 | 117.15
41.062 | 117.15
41.0881 | 117.15
41.1178 | 117.15
41.1511 | 117.15
41.1802 | 117.15
41.214 | 117.14
41.2401 | 117.13
41.2747 | 117.14
41.3018 | 117.14
41.337 | 117.14
41.3627 | 117.15
41.3972 | 117.14
41.4264 | 117.14
41.4567 | 117.13
41.4889 | 117.14
41.5139 | 117.14
41.5513 | 117.13
41.5765 | 117.13
41.6128 | 117.14
41.6382 | 117.13
41.6679 | 117.14
41.7011 | 117.13
41.7302 | 117.14
41.764 | 117.12
41.7901 | 117.13
41.8247 | 117.13
41.851 | 117.13
41.8868 | 117.13
41.9128 | 117.13
41.9471 | 117.12
41.9765 | 117.12
42.0067 | 117.13
42.0388 | 117.12
42.0626 | 117.11
42.101 | 117.13
42.1259 | 117.12
42.162 | 117.12
42.1884 | 117.13
42.2178 | 117.12
42.2513 | 117.13
42.2804 | 117.12
42.3139 | 117.12
42.3402 | 117.13
42.3737 | 117.13
42.4012 | 117.12
42.4346 | 117.11
42.4633 | 117.11
42.4942 | 117.11
42.5265 | 117.11
42.5552 | 117.1
42.5887 | 117.1
42.6127 | 117.11
42.6509 | 117.1
42.6765 | 117.1
42.7119 | 117.1
42.7386 | 117.09
42.7663 | 117.09
42.8015 | 117.08
42.8275 | 117.09
42.8639 | 117.08
42.8883 | 117.08
42.9236 | 117.08
42.951 | 117.07
42.9845 | 117.07
43.0133 | 117.08
43.0442 | 117.06
43.0761 | 117.07
43.1038 | 117.06
43.1379 | 117.06
43.1627 | 117.06
43.1985 | 117.06
43.2258 | 117.05
43.2596 | 117.05
43.2888 | 117.03
43.3163 | 117.03
43.3515 | 117.04
43.3778 | 117.03
43.4138 | 117.02
43.4387 | 117.01
43.471 | 117.01
43.501 | 117
43.5317 | 116.99
43.5638 | 117
43.5927 | 116.99
43.6261 | 116.99
43.6525 | 116.98
43.6878 | 116.97
43.7124 | 116.98
43.7495 | 116.97
43.7761 | 116.96
43.8096 | 116.96
43.8388 | 116.96
43.865 | 116.94
43.9015 | 116.94
43.9268 | 116.92
43.9635 | 116.92
43.988 | 116.91
44.021 | 116.92
44.0507 | 116.9
44.0832 | 116.9
44.1133 | 116.89
44.1427 | 116.88
44.1761 | 116.87
44.2038 | 116.85
44.2378 | 116.84
44.2625 | 116.84
44.2984 | 116.82
44.3263 | 116.81
44.3596 | 116.81
44.3888 | 116.8
44.4139 | 116.79
44.4515 | 116.78
44.4766 | 116.77
44.5138 | 116.76
44.538 | 116.76
44.5724 | 116.74
44.6007 | 116.73
44.6332 | 116.72
44.6633 | 116.71
44.6942 | 116.69
44.7261 | 116.67
44.7552 | 116.67
44.7885 | 116.65
44.8125 | 116.62
44.8496 | 116.62
44.8758 | 116.61
44.9109 | 116.59
44.9386 | 116.57
44.9663 | 116.57
45.0013 | 116.55
45.0278 | 116.53
45.0638 | 116.5
45.0888 | 116.5
45.1195 | 116.47
45.151 | 116.45
45.1817 | 116.43
45.2136 | 116.41
45.2427 | 116.39
45.2764 | 116.34
45.3038 | 116.32
45.3387 | 116.29
45.3627 | 116.26
45.4008 | 116.23
45.4259 | 116.22
45.4619 | 116.19
45.4884 | 116.14
45.5178 | 116.13
45.5513 | 116.09
45.5802 | 116.06
45.614 | 116.04
45.6402 | 116.01
45.6747 | 115.96
45.701 | 115.93
45.7359 | 115.9
45.763 | 115.87
45.7957 | 115.84
45.8265 | 115.8
45.8567 | 115.77
45.8888 | 115.72
45.9132 | 115.68
45.9509 | 115.64
45.9762 | 115.6
46.0128 | 115.56
46.0385 | 115.53
46.0694 | 115.46
46.1011 | 115.41
46.1302 | 115.36
46.1638 | 115.31
46.1913 | 115.25
46.2261 | 115.21
46.2539 | 115.16
46.2878 | 115.1
46.3124 | 115.05
46.3494 | 115
46.3761 | 114.95
46.4109 | 114.87
46.439 | 114.81
46.465 | 114.73
46.5015 | 114.68
46.5266 | 114.62
46.5638 | 114.53
46.5887 | 114.47
46.6224 | 114.39
46.6507 | 114.33
46.6832 | 114.26
46.713 | 114.19
46.7457 | 114.13
46.7765 | 114.03
46.8067 | 113.94
46.839 | 113.86
46.8639 | 113.78
46.9013 | 113.69
46.927 | 113.6
46.9637 | 113.53
46.989 | 113.45
47.0224 | 113.35
47.0513 | 113.27
47.0832 | 113.15
47.1133 | 113.05
47.1427 | 112.95
47.1764 | 112.86
47.2038 | 112.75
47.2385 | 112.66
47.2626 | 112.54
47.3004 | 112.41
47.3256 | 112.31
47.362 | 112.18
47.3882 | 112.06
47.4209 | 111.92
47.4509 | 111.8
47.4832 | 111.64
47.5133 | 111.5
47.5442 | 111.33
47.5765 | 111.17
47.6067 | 110.97
47.639 | 110.78
47.665 | 110.6
47.7015 | 110.42
47.7289 | 110.2
47.764 | 109.99
47.7901 | 109.8
47.8255 | 109.63
47.8527 | 109.38
47.8878 | 109.16
47.9125 | 108.95
47.9503 | 108.69
47.9759 | 108.46
48.0119 | 108.23
48.0385 | 107.98
48.0694 | 107.71
48.101 | 107.49
48.1332 | 107.2
48.1633 | 106.9
48.1971 | 106.6
48.2265 | 106.24
48.2596 | 105.9
48.2886 | 105.48
48.3193 | 105.06
48.3506 | 104.67
48.3845 | 104.24
48.4128 | 103.76
48.4484 | 103.21
48.476 | 102.53
48.5138 | 101.52
48.5442 | 100.22
48.5763 | 98.83
48.9005 | 96.15

## group3
Displacement (mm) | Load (kN)
0 | 0
0 | 0.31 | Sample |  | Reinforcement Bar
0 | 0.29 | Class / Type |  | B420C / Ribbed
0 | 0.3 | Nominal Diameter (d0, mm) |  | 24
0 | 0.3 | Load (P) | Yielding load (Py) (kN)
0 | 0.3 |  | Ultimate load (Pult) (kN)
0 | 0.29 |  | Rupture Load (Pf) (kN)
0 | 0.3 | Final Diameter (df, mm) |  | 20.3
0 | 0.3 | Rebar Length (l) | Initial (l0, mm) | 585
0.0411 | 0.43 |  | Final (lf, mm) | 764
0.0882 | 2.89 | Distance Between Grips (mm) |  | 385
0.1123 | 3.21 | Yield Strength (σy, MPa)
0.1361 | 3.42 | Ultimate Strength (σult, MPa)
0.16 | 3.85 | Engineering Stress (σe, MPa)
0.1779 | 4.19 | True Stress (σt, MPa)
0.2039 | 4.55 | Ductility (εf, %)
0.2258 | 4.92 | Shrinkage Ratio (Sh, %)
0.2515 | 5.25
0.2749 | 5.59
0.2998 | 5.92
0.3246 | 6.26
0.3499 | 6.52
0.3747 | 6.72
0.4025 | 6.81
0.4349 | 6.88
0.4636 | 6.99
0.4875 | 7.18
0.5139 | 7.55
0.5389 | 7.78
0.5664 | 7.85
0.5881 | 7.95
0.614 | 8.1
0.6381 | 8.24
0.6664 | 8.35
0.6913 | 8.5
0.7153 | 8.73
0.7376 | 9.22
0.7664 | 9.53
0.7943 | 9.8
0.8247 | 10.15
0.851 | 10.47
0.8763 | 10.82
0.9007 | 11.15
0.9248 | 11.45
0.9514 | 11.78
0.9776 | 12.1
1.0098 | 12.47
1.0362 | 12.8
1.064 | 13.18
1.0889 | 13.53
1.1127 | 13.9
1.1376 | 14.26
1.1663 | 14.63
1.1944 | 15
1.2255 | 15.38
1.2515 | 15.75
1.2754 | 16.14
1.3001 | 16.52
1.3257 | 16.92
1.3584 | 17.27
1.3862 | 17.66
1.4138 | 18.02
1.4382 | 18.4
1.4631 | 18.79
1.4913 | 19.18
1.5237 | 19.58
1.5511 | 19.97
1.5757 | 20.37
1.6001 | 20.75
1.6265 | 21.14
1.6598 | 21.56
1.688 | 21.95
1.7135 | 22.37
1.7378 | 22.76
1.7663 | 23.17
1.7973 | 23.56
1.8265 | 23.93
1.8505 | 24.34
1.8756 | 24.77
1.9098 | 25.18
1.938 | 25.6
1.963 | 26.03
1.9883 | 26.45
2.0223 | 26.89
2.051 | 27.32
2.0755 | 27.75
2.1014 | 28.18
2.132 | 28.61
2.164 | 29.06
2.188 | 29.48
2.2192 | 29.92
2.2504 | 30.35
2.2755 | 30.81
2.3038 | 31.26
2.335 | 31.69
2.3633 | 32.15
2.3891 | 32.57
2.4247 | 33.03
2.4513 | 33.46
2.4756 | 33.91
2.5121 | 34.34
2.5388 | 34.81
2.565 | 35.26
2.5985 | 35.7
2.6258 | 36.14
2.6525 | 36.57
2.6862 | 37.04
2.7133 | 37.53
2.74 | 37.98
2.7754 | 38.45
2.8011 | 38.9
2.8264 | 39.38
2.8629 | 39.86
2.8888 | 40.33
2.9162 | 40.81
2.9495 | 41.28
2.9758 | 41.78
3.0025 | 42.26
3.0362 | 42.73
3.0633 | 43.23
3.09 | 43.72
3.1255 | 44.2
3.1511 | 44.7
3.1764 | 45.2
3.2135 | 45.7
3.2385 | 46.22
3.2677 | 46.7
3.3004 | 47.21
3.3252 | 47.7
3.3567 | 48.09
3.388 | 48.55
3.4127 | 49.08
3.4442 | 49.6
3.4765 | 50.12
3.5004 | 50.64
3.5304 | 51.17
3.564 | 51.69
3.588 | 52.21
3.6208 | 52.74
3.6513 | 53.28
3.6748 | 53.82
3.7083 | 54.33
3.7389 | 54.85
3.7633 | 55.41
3.7957 | 55.95
3.8263 | 56.49
3.8516 | 57.02
3.8834 | 57.55
3.9136 | 58.11
3.9391 | 58.65
3.9754 | 59.2
4.0011 | 59.76
4.0264 | 60.27
4.0635 | 60.79
4.0885 | 61.37
4.1192 | 61.92
4.151 | 62.48
4.175 | 63.02
4.2082 | 63.6
4.2386 | 64.16
4.263 | 64.72
4.2942 | 65.28
4.3265 | 65.85
4.3505 | 66.4
4.3819 | 66.97
4.414 | 67.55
4.4381 | 68.14
4.4735 | 68.71
4.5015 | 69.28
4.5251 | 69.84
4.562 | 70.44
4.5888 | 71.04
4.6177 | 71.6
4.6504 | 72.16
4.6752 | 72.7
4.7067 | 73.29
4.7386 | 73.87
4.7635 | 74.44
4.7957 | 75.04
4.8263 | 75.62
4.8518 | 76.19
4.8834 | 76.78
4.9136 | 77.38
4.9393 | 77.96
4.9754 | 78.53
5.0013 | 79.16
5.0264 | 79.75
5.0634 | 80.37
5.0888 | 80.95
5.1177 | 81.56
5.1504 | 82.17
5.1752 | 82.78
5.2067 | 83.41
5.238 | 84
5.263 | 84.58
5.2957 | 85.18
5.3265 | 85.79
5.3516 | 86.42
5.3835 | 87.03
5.4136 | 87.64
5.4391 | 88.26
5.4747 | 88.86
5.5011 | 89.49
5.5264 | 90.1
5.5629 | 90.69
5.5885 | 91.33
5.6177 | 91.95
5.6504 | 92.57
5.6755 | 93.2
5.7052 | 93.82
5.7372 | 94.43
5.7629 | 95.06
5.7927 | 95.7
5.8265 | 96.29
5.851 | 96.83
5.8804 | 97.45
5.914 | 98.08
5.9384 | 98.7
5.9723 | 99.34
6.0015 | 99.98
6.0251 | 100.61
6.062 | 101.25
6.089 | 101.88
6.115 | 102.52
6.1485 | 103.13
6.1761 | 103.79
6.2025 | 104.44
6.235 | 105.06
6.2633 | 105.7
6.289 | 106.34
6.3255 | 106.98
6.3511 | 107.66
6.3756 | 108.3
6.4129 | 108.93
6.4388 | 109.57
6.4677 | 110.24
6.4996 | 110.9
6.5252 | 111.57
6.5552 | 112.25
6.5872 | 112.91
6.6128 | 113.6
6.6412 | 114.28
6.6764 | 114.97
6.7005 | 115.64
6.7276 | 116.31
6.764 | 117
6.7883 | 117.72
6.8193 | 118.39
6.8513 | 119.1
6.875 | 119.8
6.9067 | 120.49
6.938 | 121.15
6.9627 | 121.83
6.9912 | 122.54
7.0265 | 123.23
7.0504 | 123.94
7.0776 | 124.64
7.1139 | 125.37
7.1383 | 126.07
7.1707 | 126.77
7.201 | 127.45
7.225 | 128.16
7.2567 | 128.86
7.2872 | 129.58
7.3128 | 130.3
7.3427 | 131.01
7.376 | 131.72
7.4008 | 132.43
7.4265 | 133.11
7.4635 | 133.83
7.4888 | 134.55
7.5163 | 135.26
7.5495 | 135.98
7.5758 | 136.7
7.6025 | 137.42
7.6335 | 138.16
7.6636 | 138.9
7.6885 | 139.61
7.7245 | 140.33
7.7515 | 141.05
7.7748 | 141.78
7.8109 | 142.49
7.8389 | 143.23
7.8632 | 143.94
7.8957 | 144.67
7.9265 | 145.3
7.9505 | 145.93
7.9803 | 146.66
8.0139 | 147.39
8.0382 | 148.11
8.0707 | 148.83
8.101 | 149.55
8.1252 | 150.29
8.1567 | 151.01
8.188 | 151.73
8.2129 | 152.46
8.2427 | 153.18
8.2764 | 153.92
8.3008 | 154.62
8.3275 | 155.37
8.3638 | 156.1
8.3885 | 156.82
8.4177 | 157.5
8.4503 | 158.22
8.4755 | 158.95
8.5037 | 159.66
8.5372 | 160.38
8.5631 | 161.1
8.59 | 161.79
8.626 | 162.5
8.6511 | 163.22
8.6756 | 163.91
8.7129 | 164.6
8.7389 | 165.3
8.7677 | 165.99
8.7995 | 166.67
8.8255 | 167.36
8.8538 | 168.01
8.885 | 168.7
8.9133 | 169.36
8.9402 | 170
8.9747 | 170.66
9.0013 | 171.33
9.0256 | 172.02
9.0621 | 172.7
9.0889 | 173.37
9.115 | 174.06
9.1472 | 174.76
9.1761 | 175.43
9.2015 | 176.1
9.232 | 176.76
9.2638 | 177.47
9.2884 | 178.15
9.3246 | 178.84
9.3515 | 179.55
9.3748 | 180.22
9.4109 | 180.91
9.4386 | 181.6
9.4632 | 182.25
9.4957 | 182.94
9.5265 | 183.63
9.5505 | 184.31
9.5805 | 185.01
9.614 | 185.72
9.6381 | 186.44
9.6709 | 187.14
9.7013 | 187.83
9.725 | 188.5
9.7568 | 189.22
9.788 | 189.91
9.813 | 190.63
9.8427 | 191.34
9.8765 | 192.05
9.9007 | 192.73
9.9276 | 193.45
9.9639 | 194.07
9.9885 | 194.74
10.0192 | 195.46
10.0504 | 196.19
10.0752 | 196.89
10.1052 | 197.63
10.1362 | 198.33
10.163 | 199.06
10.19 | 199.77
10.2254 | 200.47
10.2511 | 201.19
10.2751 | 201.91
10.312 | 202.63
10.3389 | 203.35
10.365 | 204.06
10.3972 | 204.8
10.4263 | 205.54
10.4516 | 206.24
10.482 | 206.95
10.5138 | 207.69
10.5381 | 208.4
10.5734 | 209.15
10.6015 | 209.88
10.6248 | 210.62
10.6596 | 211.35
10.6886 | 212.09
10.713 | 212.82
10.7442 | 213.54
10.7764 | 214.3
10.8007 | 215.05
10.8275 | 215.79
10.8635 | 216.51
10.8885 | 217.25
10.9177 | 217.98
10.9495 | 218.69
10.9758 | 219.43
11.0038 | 220.18
11.0335 | 220.93
11.0636 | 221.67
11.0887 | 222.42
11.1235 | 223.16
11.1515 | 223.9
11.1748 | 224.66
11.2082 | 225.38
11.2386 | 226.14
11.263 | 226.88
11.2927 | 227.63
11.3264 | 228.38
11.3505 | 229.11
11.3764 | 229.86
11.4135 | 230.56
11.4387 | 231.29
11.4677 | 232.05
11.4995 | 232.79
11.5258 | 233.54
11.5538 | 234.28
11.5836 | 235.02
11.6136 | 235.78
11.6387 | 236.51
11.6736 | 237.24
11.7015 | 237.99
11.7247 | 238.72
11.7583 | 239.47
11.7886 | 240.23
11.813 | 240.96
11.8427 | 241.7
11.8764 | 242.4
11.9006 | 243.04
11.9265 | 243.79
11.963 | 244.56
11.9889 | 245.3
12.0162 | 246.04
12.0485 | 246.8
12.0761 | 247.53
12.1016 | 248.29
12.1305 | 248.99
12.164 | 249.75
12.1882 | 250.52
12.2193 | 251.25
12.2504 | 252
12.2755 | 252.76
12.3025 | 253.51
12.3321 | 254.24
12.3638 | 254.98
12.3878 | 255.72
12.4208 | 256.49
12.451 | 257.22
12.475 | 257.98
12.5037 | 258.71
12.535 | 259.47
12.5633 | 260.23
12.5879 | 260.96
12.6223 | 261.72
12.6515 | 262.46
12.675 | 263.22
12.7067 | 263.95
12.7362 | 264.71
12.7633 | 265.46
12.7891 | 266.2
12.8246 | 266.92
12.8515 | 267.62
12.8747 | 268.36
12.9082 | 269.1
12.938 | 269.83
12.963 | 270.57
12.989 | 271.3
13.0247 | 272.02
13.0515 | 272.75
13.0748 | 273.47
13.1082 | 274.2
13.1372 | 274.92
13.163 | 275.65
13.1902 | 276.37
13.2247 | 277.07
13.2513 | 277.79
13.2748 | 278.5
13.3083 | 279.19
13.338 | 279.89
13.3631 | 280.61
13.39 | 281.32
13.4254 | 282.04
13.4513 | 282.75
13.4748 | 283.46
13.5097 | 284.17
13.538 | 284.87
13.5628 | 285.56
13.589 | 286.27
13.6247 | 286.97
13.6514 | 287.66
13.6752 | 288.35
13.7015 | 289.04
13.7305 | 289.74
13.7639 | 290.44
13.7887 | 291.09
13.815 | 291.69
13.8472 | 292.39
13.8765 | 293.08
13.9007 | 293.77
13.9257 | 294.42
13.9621 | 295.1
13.9889 | 295.78
14.0128 | 296.43
14.0427 | 297.09
14.076 | 297.75
14.1011 | 298.41
14.1248 | 299.08
14.1598 | 299.74
14.188 | 300.37
14.2127 | 301.02
14.2413 | 301.67
14.2747 | 302.31
14.3013 | 302.95
14.3248 | 303.55
14.3568 | 304.17
14.3872 | 304.81
14.4133 | 305.43
14.4391 | 306.03
14.4735 | 306.67
14.5015 | 307.28
14.5248 | 307.87
14.5567 | 308.47
14.5872 | 309.08
14.613 | 309.65
14.6391 | 310.23
14.6747 | 310.81
14.7013 | 311.4
14.7247 | 311.96
14.7597 | 312.5
14.7886 | 313.05
14.8135 | 313.61
14.8442 | 314.16
14.8765 | 314.67
14.901 | 315.19
14.9304 | 315.66
14.964 | 316.16
14.9887 | 316.66
15.0245 | 317.14
15.0513 | 317.6
15.0751 | 318.05
15.1129 | 318.52
15.1388 | 318.96
15.1692 | 319.41
15.201 | 319.81
15.225 | 320.22
15.2609 | 320.6
15.2889 | 321.01
15.3177 | 321.35
15.3509 | 321.69
15.375 | 321.99
15.4109 | 322.3
15.4389 | 322.56
15.4677 | 322.8
15.501 | 323.03
15.5249 | 323.26
15.5596 | 323.47
15.5886 | 323.65
15.6141 | 323.87
15.6472 | 324.03
15.6761 | 324.17
15.7038 | 324.26
15.735 | 324.34
15.763 | 324.37
15.7913 | 324.4
15.8263 | 324.42
15.8508 | 324.44
15.8775 | 324.44
15.9138 | 324.46
15.9385 | 324.49
15.9708 | 324.51
16.0013 | 324.42
16.0249 | 324.27
16.061 | 324.12
16.089 | 323.95
16.1177 | 323.8
16.1504 | 323.65
16.1752 | 323.52
16.2067 | 323.41
16.238 | 323.33
16.2633 | 323.28
16.2957 | 323.29
16.3263 | 323.28
16.3515 | 323.26
16.3835 | 323.24
16.4133 | 323.19
16.44 | 323.11
16.4764 | 323.04
16.5007 | 323.01
16.5276 | 322.99
16.564 | 322.97
16.5881 | 322.94
16.6245 | 322.84
16.6511 | 322.73
16.6764 | 322.57
16.7138 | 322.38
16.7384 | 322.2
16.7722 | 322.03
16.8014 | 321.92
16.8248 | 321.83
16.8619 | 321.76
16.8889 | 321.64
16.9162 | 321.52
16.9509 | 321.44
16.975 | 321.38
17.0082 | 321.39
17.038 | 321.44
17.063 | 321.53
17.0956 | 321.65
17.1265 | 321.79
17.151 | 321.92
17.182 | 322.06
17.2138 | 322.24
17.2387 | 322.42
17.2735 | 322.58
17.3013 | 322.73
17.3251 | 322.89
17.362 | 323.03
17.3889 | 323.17
17.4162 | 323.27
17.4502 | 323.35
17.4755 | 323.4
17.5052 | 323.48
17.5372 | 323.54
17.5629 | 323.61
17.5942 | 323.65
17.6264 | 323.66
17.6507 | 323.66
17.6804 | 323.63
17.7138 | 323.51
17.7395 | 323.27
17.7747 | 323.12
17.8013 | 323.1
17.8256 | 323.21
17.8629 | 323.35
17.8889 | 323.54
17.9163 | 323.7
17.9503 | 323.85
17.9755 | 323.97
18.0052 | 324.09
18.0372 | 324.19
18.0627 | 324.27
18.0942 | 324.33
18.1265 | 324.38
18.1505 | 324.41
18.1805 | 324.46
18.2138 | 324.5
18.2384 | 324.55
18.2723 | 324.55
18.3013 | 324.57
18.3251 | 324.57
18.362 | 324.56
18.3889 | 324.52
18.4177 | 324.42
18.4509 | 324.21
18.4748 | 323.93
18.5109 | 323.65
18.5389 | 323.49
18.5663 | 323.49
18.5995 | 323.59
18.6255 | 323.69
18.6552 | 323.81
18.6862 | 323.96
18.713 | 324.1
18.7413 | 324.24
18.7763 | 324.38
18.801 | 324.49
18.8275 | 324.58
18.864 | 324.55
18.8884 | 324.27
18.9234 | 324.05
18.9515 | 324.06
18.9748 | 324.26
19.0109 | 324.55
19.0386 | 324.87
19.0641 | 325.16
19.0971 | 325.45
19.1261 | 325.69
19.1516 | 325.93
19.182 | 326.13
19.2136 | 326.34
19.2403 | 326.52
19.2754 | 326.7
19.3011 | 326.84
19.3264 | 326.96
19.3635 | 327.11
19.3888 | 327.25
19.4192 | 327.37
19.4509 | 327.47
19.475 | 327.58
19.5082 | 327.69
19.538 | 327.8
19.563 | 327.89
19.5957 | 328
19.6263 | 328.11
19.651 | 328.21
19.682 | 328.31
19.7138 | 328.43
19.7395 | 328.52
19.7746 | 328.63
19.8013 | 328.72
19.8256 | 328.82
19.8629 | 328.91
19.8889 | 329.02
19.9163 | 329.12
19.9504 | 329.24
19.975 | 329.33
20.0067 | 329.43
20.0373 | 329.52
20.063 | 329.61
20.0942 | 329.72
20.1265 | 329.83
20.1505 | 329.92
20.1805 | 330.04
20.2138 | 330.14
20.2384 | 330.24
20.2735 | 330.33
20.3015 | 330.42
20.3248 | 330.51
20.3609 | 330.65
20.3889 | 330.75
20.4139 | 330.84
20.4483 | 330.94
20.4758 | 331.03
20.5025 | 331.13
20.5362 | 331.23
20.563 | 331.33
20.5927 | 331.43
20.6263 | 331.55
20.6507 | 331.65
20.6789 | 331.74
20.714 | 331.83
20.7387 | 331.92
20.7708 | 332.03
20.8015 | 332.13
20.8248 | 332.24
20.8596 | 332.33
20.8886 | 332.43
20.9133 | 332.52
20.947 | 332.63
20.9763 | 332.72
21.0016 | 332.82
21.0335 | 332.92
21.0636 | 333.01
21.0903 | 333.14
21.1254 | 333.22
21.1508 | 333.3
21.1775 | 333.42
21.2135 | 333.5
21.2385 | 333.61
21.2692 | 333.71
21.3012 | 333.81
21.325 | 333.87
21.3582 | 333.98
21.388 | 334.07
21.413 | 334.17
21.4457 | 334.27
21.4765 | 334.37
21.5005 | 334.45
21.532 | 334.56
21.564 | 334.67
21.5887 | 334.78
21.6235 | 334.86
21.6513 | 334.96
21.6751 | 335.05
21.7121 | 335.15
21.7389 | 335.26
21.7662 | 335.36
21.8003 | 335.48
21.8255 | 335.54
21.8538 | 335.64
21.8872 | 335.73
21.9128 | 335.83
21.9442 | 335.94
21.9764 | 336.01
22.0003 | 336.12
22.029 | 336.23
22.064 | 336.32
22.0881 | 336.4
22.1209 | 336.51
22.1514 | 336.58
22.1749 | 336.69
22.2083 | 336.79
22.2389 | 336.88
22.2632 | 336.99
22.2983 | 337.07
22.3263 | 337.18
22.3515 | 337.26
22.3849 | 337.35
22.4133 | 337.46
22.4413 | 337.56
22.476 | 337.64
22.5005 | 337.75
22.5275 | 337.84
22.5638 | 337.93
22.5884 | 338.03
22.6192 | 338.11
22.6514 | 338.23
22.675 | 338.31
22.7068 | 338.41
22.7386 | 338.5
22.7635 | 338.59
22.797 | 338.68
22.8265 | 338.78
22.8508 | 338.86
22.8834 | 338.96
22.9138 | 339.06
22.9393 | 339.15
22.9746 | 339.25
23.0011 | 339.34
23.0256 | 339.41
23.0621 | 339.5
23.0888 | 339.59
23.1177 | 339.69
23.1509 | 339.73
23.1755 | 339.8
23.2052 | 339.88
23.238 | 339.94
23.2629 | 340.03
23.2942 | 340.11
23.3264 | 340.21
23.3502 | 340.3
23.3803 | 340.38
23.4139 | 340.47
23.4381 | 340.58
23.4709 | 340.68
23.5015 | 340.74
23.5248 | 340.85
23.5584 | 340.93
23.589 | 341.03
23.614 | 341.11
23.6485 | 341.2
23.6761 | 341.28
23.7014 | 341.38
23.7362 | 341.48
23.7633 | 341.58
23.7927 | 341.65
23.826 | 341.73
23.8503 | 341.82
23.8788 | 341.93
23.9135 | 342.02
23.9381 | 342.12
23.9693 | 342.2
24.0015 | 342.31
24.025 | 342.37
24.0568 | 342.47
24.0886 | 342.56
24.1132 | 342.64
24.1457 | 342.72
24.1765 | 342.82
24.2 | 342.91
24.2303 | 342.99
24.264 | 343.1
24.2881 | 343.16
24.3234 | 343.27
24.3513 | 343.35
24.3748 | 343.44
24.4111 | 343.52
24.4389 | 343.6
24.4663 | 343.69
24.5002 | 343.79
24.5258 | 343.88
24.5538 | 343.96
24.5872 | 344.05
24.6133 | 344.13
24.6427 | 344.22
24.676 | 344.31
24.7006 | 344.39
24.7264 | 344.45
24.763 | 344.56
24.7886 | 344.67
24.8192 | 344.73
24.8513 | 344.81
24.8752 | 344.91
24.9068 | 344.98
24.9386 | 345.08
24.9637 | 345.17
24.9957 | 345.25
25.0265 | 345.34
25.0507 | 345.42
25.0834 | 345.51
25.1138 | 345.57
25.14 | 345.67
25.1754 | 345.74
25.2008 | 345.82
25.2256 | 345.92
25.2622 | 346.01
25.2885 | 346.09
25.3177 | 346.16
25.351 | 346.24
25.3755 | 346.32
25.4038 | 346.39
25.4362 | 346.49
25.4633 | 346.56
25.4927 | 346.67
25.5263 | 346.75
25.5503 | 346.83
25.5775 | 346.9
25.6136 | 346.97
25.6381 | 347.06
25.6707 | 347.13
25.7015 | 347.22
25.7248 | 347.29
25.7598 | 347.4
25.789 | 347.51
25.815 | 347.57
25.8495 | 347.66
25.8758 | 347.74
25.9025 | 347.8
25.9349 | 347.89
25.9636 | 347.95
25.9913 | 348.04
26.0259 | 348.12
26.0508 | 348.21
26.0756 | 348.3
26.113 | 348.38
26.1388 | 348.45
26.1677 | 348.54
26.2009 | 348.6
26.2255 | 348.69
26.2538 | 348.76
26.2862 | 348.85
26.313 | 348.95
26.3442 | 349.01
26.3765 | 349.1
26.4005 | 349.17
26.4303 | 349.25
26.464 | 349.32
26.4887 | 349.41
26.5234 | 349.47
26.5513 | 349.56
26.5751 | 349.66
26.6111 | 349.72
26.639 | 349.81
26.665 | 349.9
26.6995 | 349.96
26.7261 | 350.04
26.7525 | 350.11
26.7849 | 350.2
26.8135 | 350.27
26.8414 | 350.31
26.8754 | 350.43
26.9008 | 350.51
26.9264 | 350.6
26.963 | 350.67
26.9888 | 350.74
27.0177 | 350.82
27.051 | 350.9
27.0752 | 350.96
27.1068 | 351.04
27.138 | 351.11
27.1632 | 351.19
27.1957 | 351.28
27.2265 | 351.34
27.2503 | 351.44
27.282 | 351.5
27.3139 | 351.58
27.3395 | 351.65
27.3735 | 351.72
27.4013 | 351.78
27.4251 | 351.86
27.4611 | 351.93
27.489 | 352
27.515 | 352.07
27.5495 | 352.13
27.5758 | 352.2
27.6025 | 352.28
27.6362 | 352.35
27.6633 | 352.4
27.6927 | 352.47
27.726 | 352.55
27.7503 | 352.63
27.7775 | 352.7
27.8139 | 352.77
27.8384 | 352.85
27.8692 | 352.93
27.9015 | 353
27.9249 | 353.07
27.9583 | 353.14
27.9889 | 353.21
28.0133 | 353.27
28.0484 | 353.34
28.0761 | 353.41
28.1015 | 353.49
28.1335 | 353.58
28.1636 | 353.64
28.1916 | 353.72
28.2254 | 353.79
28.2508 | 353.87
28.2764 | 353.94
28.3129 | 353.99
28.3388 | 354.05
28.3677 | 354.14
28.4009 | 354.2
28.4252 | 354.28
28.4567 | 354.35
28.488 | 354.42
28.5129 | 354.5
28.5456 | 354.55
28.5765 | 354.63
28.6005 | 354.69
28.6319 | 354.75
28.664 | 354.84
28.6895 | 354.91
28.7235 | 354.98
28.7511 | 355.03
28.7756 | 355.12
28.8121 | 355.18
28.8389 | 355.24
28.865 | 355.31
28.9002 | 355.37
28.9258 | 355.42
28.9537 | 355.52
28.9862 | 355.57
29.0132 | 355.63
29.0427 | 355.69
29.076 | 355.76
29.1003 | 355.84
29.1275 | 355.9
29.1636 | 355.97
29.1887 | 356.05
29.2192 | 356.1
29.2514 | 356.16
29.275 | 356.22
29.3098 | 356.29
29.3389 | 356.37
29.364 | 356.43
29.3995 | 356.5
29.4258 | 356.56
29.4525 | 356.62
29.4849 | 356.71
29.5133 | 356.76
29.5427 | 356.83
29.576 | 356.9
29.6003 | 356.96
29.6275 | 357.02
29.6639 | 357.07
29.6887 | 357.14
29.7192 | 357.2
29.7515 | 357.26
29.7749 | 357.34
29.8083 | 357.4
29.8386 | 357.47
29.8629 | 357.54
29.897 | 357.58
29.9265 | 357.64
29.9503 | 357.72
29.9819 | 357.78
30.014 | 357.84
30.0397 | 357.91
30.0722 | 357.95
30.1013 | 358.02
30.1251 | 358.07
30.161 | 358.13
30.189 | 358.2
30.214 | 358.26
30.2494 | 358.31
30.2761 | 358.37
30.3025 | 358.43
30.3349 | 358.49
30.3635 | 358.56
30.3929 | 358.61
30.4254 | 358.66
30.4505 | 358.75
30.4775 | 358.81
30.513 | 358.88
30.5387 | 358.94
30.5677 | 359
30.6013 | 359.05
30.6252 | 359.11
30.6553 | 359.17
30.688 | 359.22
30.7129 | 359.27
30.7457 | 359.34
30.7765 | 359.39
30.8 | 359.45
30.832 | 359.49
30.864 | 359.58
30.8895 | 359.64
30.9223 | 359.69
30.9513 | 359.76
30.9748 | 359.81
31.0099 | 359.86
31.039 | 359.92
31.0639 | 359.96
31.0994 | 360.02
31.1261 | 360.07
31.1514 | 360.14
31.1849 | 360.21
31.2133 | 360.26
31.2413 | 360.31
31.2754 | 360.38
31.3005 | 360.45
31.3275 | 360.51
31.363 | 360.56
31.3883 | 360.6
31.4192 | 360.65
31.4514 | 360.71
31.475 | 360.77
31.5068 | 360.81
31.5389 | 360.87
31.5628 | 360.92
31.5983 | 360.97
31.6265 | 361.03
31.6502 | 361.09
31.6834 | 361.14
31.7138 | 361.19
31.7403 | 361.24
31.7745 | 361.31
31.8008 | 361.37
31.8256 | 361.4
31.8621 | 361.45
31.8888 | 361.52
31.9162 | 361.56
31.9508 | 361.61
31.9758 | 361.66
32.0038 | 361.72
32.0372 | 361.76
32.063 | 361.81
32.0942 | 361.9
32.126 | 361.94
32.1503 | 362
32.1789 | 362.04
32.2139 | 362.09
32.2387 | 362.14
32.2708 | 362.19
32.3014 | 362.24
32.3248 | 362.29
32.3583 | 362.34
32.3886 | 362.39
32.4133 | 362.44
32.4483 | 362.5
32.4765 | 362.55
32.5007 | 362.62
32.532 | 362.66
32.5639 | 362.72
32.5893 | 362.77
32.6236 | 362.79
32.6511 | 362.87
32.6751 | 362.9
32.7111 | 362.96
32.7389 | 363
32.7662 | 363.05
32.8003 | 363.11
32.8255 | 363.14
32.8538 | 363.19
32.8872 | 363.23
32.913 | 363.28
32.9427 | 363.33
32.9764 | 363.38
33.0001 | 363.43
33.0276 | 363.48
33.0639 | 363.52
33.0881 | 363.58
33.1208 | 363.62
33.1514 | 363.67
33.175 | 363.7
33.2069 | 363.75
33.2386 | 363.81
33.2629 | 363.84
33.2957 | 363.88
33.3265 | 363.94
33.3503 | 363.98
33.3804 | 364.02
33.414 | 364.07
33.4381 | 364.1
33.4734 | 364.14
33.5013 | 364.19
33.5248 | 364.24
33.5598 | 364.28
33.589 | 364.32
33.615 | 364.37
33.6495 | 364.41
33.6758 | 364.46
33.7025 | 364.48
33.7362 | 364.55
33.7633 | 364.61
33.7927 | 364.64
33.826 | 364.67
33.8506 | 364.72
33.8764 | 364.78
33.9135 | 364.81
33.9385 | 364.86
33.9692 | 364.92
34.0009 | 364.95
34.0255 | 364.99
34.0552 | 365.05
34.0872 | 365.08
34.1131 | 365.14
34.1442 | 365.17
34.1764 | 365.22
34.2004 | 365.27
34.2289 | 365.31
34.2639 | 365.37
34.2889 | 365.4
34.3222 | 365.46
34.3515 | 365.49
34.3748 | 365.54
34.4111 | 365.57
34.439 | 365.62
34.465 | 365.66
34.4995 | 365.71
34.5258 | 365.77
34.5525 | 365.82
34.585 | 365.85
34.6133 | 365.89
34.6413 | 365.92
34.676 | 365.99
34.7005 | 366
34.7256 | 366.06
34.763 | 366.09
34.7889 | 366.15
34.8162 | 366.18
34.8504 | 366.21
34.8755 | 366.27
34.9038 | 366.3
34.9362 | 366.34
34.963 | 366.38
34.9927 | 366.43
35.0263 | 366.47
35.0503 | 366.52
35.0776 | 366.57
35.1139 | 366.62
35.1387 | 366.62
35.1722 | 366.69
35.2015 | 366.73
35.2248 | 366.77
35.2597 | 366.81
35.2889 | 366.84
35.3133 | 366.88
35.3483 | 366.91
35.3761 | 366.95
35.4016 | 367
35.432 | 367.04
35.4638 | 367.07
35.4895 | 367.12
35.5234 | 367.15
35.5513 | 367.19
35.5751 | 367.23
35.611 | 367.28
35.639 | 367.31
35.664 | 367.35
35.6994 | 367.39
35.7261 | 367.44
35.7525 | 367.46
35.7849 | 367.51
35.8133 | 367.54
35.8414 | 367.57
35.8754 | 367.6
35.9008 | 367.64
35.9264 | 367.68
35.9629 | 367.72
35.9888 | 367.73
36.0163 | 367.79
36.0508 | 367.81
36.0755 | 367.86
36.1038 | 367.89
36.1362 | 367.94
36.163 | 367.98
36.1927 | 368
36.226 | 368.04
36.2503 | 368.09
36.2776 | 368.13
36.3135 | 368.17
36.3384 | 368.2
36.3693 | 368.24
36.4014 | 368.25
36.425 | 368.31
36.4569 | 368.33
36.4886 | 368.36
36.5128 | 368.41
36.5471 | 368.45
36.5765 | 368.48
36.6002 | 368.52
36.632 | 368.55
36.6636 | 368.59
36.6893 | 368.62
36.7246 | 368.67
36.7511 | 368.71
36.7756 | 368.72
36.8121 | 368.78
36.8389 | 368.8
36.865 | 368.84
36.9002 | 368.88
36.9258 | 368.91
36.9525 | 368.95
36.9862 | 368.99
37.0133 | 369.02
37.0413 | 369.06
37.0754 | 369.08
37.1006 | 369.1
37.1264 | 369.15
37.1629 | 369.18
37.1888 | 369.22
37.2177 | 369.24
37.2509 | 369.29
37.2755 | 369.32
37.3052 | 369.35
37.338 | 369.37
37.3631 | 369.41
37.3942 | 369.45
37.4264 | 369.48
37.4502 | 369.51
37.4803 | 369.54
37.5139 | 369.59
37.5384 | 369.61
37.5722 | 369.64
37.6014 | 369.65
37.6248 | 369.69
37.6583 | 369.74
37.6889 | 369.75
37.7141 | 369.79
37.7471 | 369.82
37.7765 | 369.85
37.8008 | 369.88
37.832 | 369.92
37.864 | 369.93
37.8887 | 369.97
37.9235 | 370
37.9513 | 370.03
37.9751 | 370.06
38.0121 | 370.11
38.0389 | 370.12
38.0662 | 370.15
38.0995 | 370.2
38.1258 | 370.22
38.1538 | 370.25
38.185 | 370.27
38.2133 | 370.31
38.2413 | 370.34
38.276 | 370.38
38.3005 | 370.39
38.3256 | 370.44
38.3635 | 370.46
38.3885 | 370.5
38.4192 | 370.52
38.4509 | 370.55
38.4752 | 370.56
38.5052 | 370.61
38.5372 | 370.62
38.5629 | 370.65
38.5942 | 370.66
38.6265 | 370.7
38.6505 | 370.73
38.6804 | 370.77
38.714 | 370.79
38.7381 | 370.81
38.7734 | 370.85
38.8015 | 370.87
38.8248 | 370.9
38.861 | 370.94
38.8889 | 370.98
38.915 | 371.01
38.9484 | 371.02
38.9761 | 371.06
39.0016 | 371.09
39.032 | 371.12
39.0638 | 371.14
39.0895 | 371.17
39.1245 | 371.19
39.1515 | 371.22
39.1751 | 371.24
39.212 | 371.27
39.239 | 371.3
39.265 | 371.32
39.2995 | 371.35
39.3258 | 371.39
39.3552 | 371.43
39.385 | 371.43
39.413 | 371.46
39.4413 | 371.48
39.4763 | 371.51
39.5007 | 371.53
39.5275 | 371.56
39.5639 | 371.58
39.5887 | 371.62
39.6192 | 371.63
39.651 | 371.65
39.675 | 371.7
39.7067 | 371.72
39.738 | 371.72
39.763 | 371.77
39.7942 | 371.79
39.8265 | 371.82
39.8507 | 371.85
39.8804 | 371.88
39.914 | 371.89
39.9384 | 371.91
39.9722 | 371.94
40.0015 | 371.97
40.0248 | 372
40.0609 | 372.01
40.0889 | 372.04
40.1139 | 372.06
40.1484 | 372.09
40.1758 | 372.1
40.2025 | 372.13
40.2349 | 372.16
40.2633 | 372.18
40.2901 | 372.19
40.3254 | 372.23
40.3511 | 372.23
40.3756 | 372.25
40.4129 | 372.29
40.4388 | 372.31
40.4662 | 372.33
40.5002 | 372.38
40.5253 | 372.4
40.5537 | 372.43
40.5872 | 372.43
40.6128 | 372.45
40.6427 | 372.47
40.6764 | 372.51
40.7006 | 372.53
40.7289 | 372.55
40.764 | 372.57
40.7884 | 372.6
40.8208 | 372.62
40.8513 | 372.64
40.8749 | 372.65
40.9082 | 372.7
40.9386 | 372.71
40.9633 | 372.73
40.9957 | 372.75
41.0265 | 372.78
41.0505 | 372.78
41.082 | 372.82
41.114 | 372.84
41.1384 | 372.86
41.1722 | 372.87
41.2014 | 372.89
41.2249 | 372.92
41.2597 | 372.92
41.2889 | 372.96
41.315 | 372.97
41.3484 | 372.99
41.3763 | 373
41.4025 | 373.02
41.4349 | 373.05
41.4636 | 373.06
41.4902 | 373.09
41.5255 | 373.1
41.5508 | 373.13
41.5764 | 373.14
41.613 | 373.14
41.6387 | 373.18
41.6677 | 373.22
41.7004 | 373.22
41.7255 | 373.25
41.7538 | 373.27
41.7872 | 373.3
41.8132 | 373.31
41.8413 | 373.33
41.876 | 373.34
41.9006 | 373.36
41.9265 | 373.38
41.9635 | 373.41
41.9882 | 373.44
42.0192 | 373.44
42.051 | 373.47
42.075 | 373.48
42.1068 | 373.5
42.1386 | 373.51
42.1635 | 373.53
42.1942 | 373.55
42.2265 | 373.56
42.2503 | 373.57
42.2804 | 373.6
42.314 | 373.63
42.3381 | 373.63
42.3734 | 373.65
42.4015 | 373.68
42.4247 | 373.7
42.4609 | 373.7
42.4889 | 373.73
42.5152 | 373.75
42.5472 | 373.77
42.5761 | 373.77
42.6015 | 373.8
42.632 | 373.81
42.6638 | 373.83
42.6893 | 373.85
42.7245 | 373.85
42.7513 | 373.88
42.7751 | 373.9
42.8121 | 373.91
42.8389 | 373.92
42.8663 | 373.94
42.8985 | 373.97
42.9258 | 373.98
42.9538 | 373.98
42.985 | 374.01
43.0133 | 374.02
43.04 | 374.06
43.076 | 374.06
43.1011 | 374.08
43.1265 | 374.09
43.1635 | 374.1
43.1887 | 374.11
43.2192 | 374.14
43.2504 | 374.16
43.2752 | 374.18
43.3052 | 374.19
43.3372 | 374.21
43.3631 | 374.21
43.3912 | 374.23
43.4265 | 374.25
43.4505 | 374.26
43.4776 | 374.28
43.5139 | 374.29
43.5383 | 374.31
43.5707 | 374.34
43.6013 | 374.34
43.6249 | 374.35
43.6583 | 374.36
43.6886 | 374.37
43.7128 | 374.39
43.7457 | 374.4
43.7763 | 374.44
43.8008 | 374.44
43.832 | 374.44
43.8638 | 374.46
43.8887 | 374.48
43.9245 | 374.5
43.9513 | 374.5
43.9748 | 374.5
44.0119 | 374.5
44.039 | 374.54
44.065 | 374.54
44.0984 | 374.56
44.1258 | 374.57
44.1526 | 374.57
44.1849 | 374.59
44.2133 | 374.61
44.2414 | 374.62
44.276 | 374.62
44.3011 | 374.66
44.3264 | 374.66
44.3634 | 374.68
44.3888 | 374.71
44.4177 | 374.71
44.4503 | 374.73
44.4752 | 374.74
44.5052 | 374.74
44.5372 | 374.78
44.5629 | 374.79
44.5927 | 374.79
44.6264 | 374.8
44.6507 | 374.8
44.6789 | 374.82
44.714 | 374.84
44.7384 | 374.86
44.7708 | 374.87
44.8015 | 374.88
44.8248 | 374.89
44.8583 | 374.9
44.8886 | 374.92
44.9132 | 374.93
44.9471 | 374.94
44.9763 | 374.93
45.0008 | 374.96
45.0336 | 374.97
45.0636 | 375
45.0893 | 375.01
45.1236 | 375.02
45.1513 | 375.02
45.1756 | 375.05
45.2121 | 375.05
45.2389 | 375.06
45.2662 | 375.07
45.2995 | 375.07
45.3255 | 375.09
45.3537 | 375.1
45.3862 | 375.11
45.4128 | 375.12
45.4413 | 375.13
45.4764 | 375.15
45.5006 | 375.15
45.5276 | 375.16
45.5638 | 375.18
45.5882 | 375.18
45.6193 | 375.19
45.6513 | 375.2
45.6748 | 375.22
45.7067 | 375.24
45.7386 | 375.24
45.7628 | 375.24
45.7957 | 375.26
45.8265 | 375.27
45.8503 | 375.28
45.882 | 375.28
45.9138 | 375.29
45.9379 | 375.31
45.9735 | 375.31
46.0013 | 375.32
46.0251 | 375.33
46.062 | 375.35
46.0889 | 375.35
46.115 | 375.37
46.1484 | 375.37
46.1761 | 375.39
46.2025 | 375.4
46.2362 | 375.4
46.2633 | 375.42
46.29 | 375.42
46.326 | 375.43
46.3508 | 375.45
46.3764 | 375.44
46.4135 | 375.46
46.4385 | 375.47
46.4692 | 375.47
46.5004 | 375.5
46.5252 | 375.5
46.5552 | 375.5
46.588 | 375.51
46.6132 | 375.52
46.6413 | 375.53
46.6765 | 375.55
46.7007 | 375.55
46.7304 | 375.55
46.764 | 375.57
46.7878 | 375.59
46.8235 | 375.59
46.8514 | 375.6
46.8748 | 375.62
46.9097 | 375.61
46.939 | 375.63
46.9651 | 375.62
46.9958 | 375.63
47.0261 | 375.64
47.0515 | 375.65
47.0849 | 375.68
47.1136 | 375.68
47.1382 | 375.7
47.1754 | 375.69
47.2011 | 375.7
47.2256 | 375.69
47.2629 | 375.72
47.2885 | 375.72
47.3177 | 375.72
47.3496 | 375.74
47.3755 | 375.74
47.4037 | 375.74
47.4372 | 375.75
47.4632 | 375.77
47.4912 | 375.78
47.5263 | 375.78
47.5506 | 375.77
47.5775 | 375.78
47.6138 | 375.79
47.638 | 375.8
47.6721 | 375.8
47.701 | 375.81
47.725 | 375.83
47.7582 | 375.83
47.7889 | 375.83
47.8143 | 375.84
47.8457 | 375.85
47.8763 | 375.84
47.901 | 375.86
47.932 | 375.86
47.964 | 375.87
47.9885 | 375.87
48.0245 | 375.87
48.0515 | 375.88
48.0751 | 375.9
48.111 | 375.89
48.139 | 375.89
48.165 | 375.88
48.1972 | 375.91
48.2261 | 375.91
48.2525 | 375.91
48.2836 | 375.93
48.3136 | 375.93
48.339 | 375.93
48.3754 | 375.94
48.4013 | 375.93
48.4264 | 375.95
48.4629 | 375.95
48.4887 | 375.96
48.5177 | 375.97
48.5504 | 375.97
48.5752 | 375.99
48.6052 | 375.98
48.6372 | 375.98
48.6629 | 375.98
48.6927 | 375.98
48.7265 | 375.99
48.7507 | 376
48.779 | 376
48.814 | 376.01
48.8381 | 376
48.8708 | 376.03
48.9014 | 376.03
48.9248 | 376.02
48.9583 | 376.04
48.9886 | 376.03
49.0133 | 376.03
49.0458 | 376.02
49.0763 | 376.02
49.1008 | 376.03
49.132 | 376.04
49.1638 | 376.03
49.1883 | 376.04
49.2245 | 376.03
49.2513 | 376.06
49.2756 | 376.05
49.3129 | 376.06
49.3388 | 376.05
49.3662 | 376.07
49.3996 | 376.05
49.4255 | 376.06
49.4552 | 376.04
49.4872 | 376.04
49.513 | 376.04
49.5427 | 376.04
49.5763 | 376.05
49.6005 | 376.05
49.6288 | 376.05
49.6638 | 376.06
49.6884 | 376.05
49.7192 | 376.06
49.7513 | 376.05
49.775 | 376.06
49.8082 | 376.06
49.838 | 376.07
49.8629 | 376.07
49.8957 | 376.07
49.9265 | 376.08
49.951 | 376.07
49.982 | 376.07
50.014 | 376.07
50.0387 | 376.08
50.0735 | 376.1
50.1015 | 376.1
50.1251 | 376.11
50.161 | 376.1
50.189 | 376.1
50.214 | 376.11
50.2484 | 376.1
50.2761 | 376.11
50.3015 | 376.12
50.3349 | 376.11
50.3636 | 376.11
50.3901 | 376.11
50.4247 | 376.13
50.4511 | 376.13
50.4756 | 376.13
50.5129 | 376.11
50.5388 | 376.13
50.5663 | 376.13
50.6004 | 376.13
50.6252 | 376.13
50.6552 | 376.16
50.688 | 376.13
50.7128 | 376.14
50.7427 | 376.15
50.7764 | 376.14
50.8003 | 376.14
50.8304 | 376.15
50.864 | 376.16
50.8881 | 376.15
50.9208 | 376.15
50.9515 | 376.16
50.9748 | 376.15
51.0083 | 376.15
51.0389 | 376.16
51.0628 | 376.15
51.0971 | 376.14
51.1265 | 376.16
51.1503 | 376.16
51.1834 | 376.17
51.2138 | 376.16
51.2385 | 376.15
51.2735 | 376.18
51.3013 | 376.16
51.3256 | 376.17
51.362 | 376.16
51.3889 | 376.16
51.415 | 376.17
51.4495 | 376.17
51.476 | 376.18
51.5025 | 376.17
51.5362 | 376.16
51.5633 | 376.18
51.5913 | 376.17
51.6255 | 376.16
51.6508 | 376.17
51.6775 | 376.17
51.7135 | 376.18
51.7385 | 376.19
51.7692 | 376.18
51.8013 | 376.17
51.8252 | 376.16
51.8567 | 376.17
51.8886 | 376.18
51.913 | 376.16
51.9457 | 376.16
51.9765 | 376.16
52.0008 | 376.16
52.0334 | 376.17
52.064 | 376.15
52.0885 | 376.16
52.1236 | 376.16
52.1513 | 376.14
52.1756 | 376.14
52.2111 | 376.15
52.2389 | 376.16
52.265 | 376.14
52.2995 | 376.13
52.326 | 376.14
52.3525 | 376.12
52.3862 | 376.13
52.4133 | 376.13
52.44 | 376.12
52.4755 | 376.14
52.5008 | 376.14
52.5275 | 376.12
52.563 | 376.12
52.5885 | 376.12
52.6177 | 376.11
52.651 | 376.12
52.6752 | 376.12
52.7067 | 376.12
52.7386 | 376.1
52.763 | 376.12
52.7957 | 376.11
52.8265 | 376.1
52.8503 | 376.09
52.8834 | 376.1
52.914 | 376.08
52.9384 | 376.09
52.9735 | 376.07
53.0013 | 376.07
53.0251 | 376.06
53.061 | 376.06
53.0889 | 376.07
53.1163 | 376.06
53.1495 | 376.05
53.176 | 376.05
53.2038 | 376.04
53.2362 | 376.05
53.2633 | 376.04
53.29 | 376.04
53.3255 | 376.02
53.3508 | 376.03
53.3775 | 376.01
53.413 | 376.03
53.4385 | 376.04
53.4692 | 376.01
53.501 | 376.01
53.5252 | 376
53.5567 | 376.01
53.5886 | 375.99
53.6135 | 375.99
53.6442 | 375.96
53.6765 | 375.98
53.7003 | 375.98
53.732 | 375.96
53.764 | 375.96
53.7879 | 375.96
53.8236 | 375.96
53.8515 | 375.94
53.8748 | 375.94
53.9098 | 375.94
53.939 | 375.93
53.964 | 375.91
53.9972 | 375.92
54.0263 | 375.9
54.0514 | 375.91
54.0835 | 375.89
54.1136 | 375.89
54.139 | 375.89
54.1754 | 375.87
54.2008 | 375.87
54.2264 | 375.87
54.263 | 375.84
54.2882 | 375.85
54.3192 | 375.85
54.351 | 375.83
54.375 | 375.82
54.4067 | 375.82
54.4386 | 375.82
54.463 | 375.8
54.4942 | 375.8
54.5265 | 375.78
54.5503 | 375.78
54.5819 | 375.77
54.614 | 375.75
54.6379 | 375.77
54.6734 | 375.74
54.7015 | 375.74
54.7249 | 375.72
54.7609 | 375.71
54.789 | 375.7
54.8151 | 375.7
54.8472 | 375.66
54.8761 | 375.66
54.9026 | 375.65
54.9361 | 375.63
54.9636 | 375.62
54.99 | 375.63
55.026 | 375.6
55.0508 | 375.61
55.0775 | 375.6
55.1135 | 375.58
55.1383 | 375.57
55.1707 | 375.55
55.201 | 375.54
55.225 | 375.52
55.2582 | 375.52
55.2886 | 375.51
55.3135 | 375.5
55.3442 | 375.46
55.3765 | 375.44
55.401 | 375.44
55.4319 | 375.42
55.464 | 375.4
55.4879 | 375.4
55.5235 | 375.38
55.5515 | 375.37
55.5751 | 375.35
55.6111 | 375.33
55.6389 | 375.33
55.6663 | 375.3
55.6985 | 375.28
55.7258 | 375.26
55.7537 | 375.24
55.7862 | 375.24
55.8133 | 375.22
55.8412 | 375.2
55.8764 | 375.18
55.9005 | 375.16
55.9275 | 375.15
55.9639 | 375.13
55.988 | 375.1
56.0208 | 375.09
56.0513 | 375.07
56.0748 | 375.05
56.1083 | 375.04
56.1389 | 375.02
56.1633 | 374.99
56.1958 | 374.99
56.2263 | 374.94
56.2508 | 374.91
56.2834 | 374.91
56.3138 | 374.87
56.3383 | 374.85
56.3754 | 374.84
56.4013 | 374.8
56.4256 | 374.78
56.4629 | 374.74
56.4885 | 374.73
56.5177 | 374.71
56.5504 | 374.66
56.5755 | 374.64
56.6052 | 374.6
56.638 | 374.59
56.6635 | 374.55
56.6927 | 374.53
56.7265 | 374.48
56.7507 | 374.44
56.7803 | 374.44
56.814 | 374.39
56.8381 | 374.36
56.8734 | 374.33
56.9015 | 374.32
56.9251 | 374.26
56.961 | 374.23
56.9889 | 374.19
57.0163 | 374.16
57.0485 | 374.12
57.0758 | 374.09
57.1025 | 374.03
57.1372 | 374
57.1636 | 373.96
57.1912 | 373.91
57.226 | 373.88
57.2505 | 373.83
57.2802 | 373.8
57.3135 | 373.75
57.3378 | 373.72
57.3708 | 373.67
57.4014 | 373.6
57.425 | 373.55
57.4584 | 373.51
57.489 | 373.46
57.5141 | 373.41
57.5459 | 373.38
57.5763 | 373.3
57.6014 | 373.24
57.6349 | 373.18
57.6636 | 373.14
57.689 | 373.07
57.7255 | 373.02
57.7506 | 372.93
57.7775 | 372.88
57.8138 | 372.82
57.838 | 372.77
57.8708 | 372.7
57.9015 | 372.62
57.9248 | 372.55
57.9597 | 372.47
57.989 | 372.4
58.0139 | 372.31
58.0485 | 372.25
58.0758 | 372.17
58.1025 | 372.09
58.1372 | 372
58.1628 | 371.92
58.1927 | 371.83
58.2265 | 371.75
58.2504 | 371.65
58.282 | 371.56
58.3138 | 371.46
58.3385 | 371.38
58.3745 | 371.28
58.4013 | 371.19
58.4256 | 371.08
58.4629 | 370.98
58.4888 | 370.87
58.5177 | 370.76
58.551 | 370.67
58.575 | 370.56
58.6082 | 370.44
58.6386 | 370.33
58.6641 | 370.22
58.6972 | 370.09
58.7261 | 369.99
58.7538 | 369.86
58.7862 | 369.73
58.8132 | 369.6
58.8427 | 369.47
58.8765 | 369.34
58.9012 | 369.19
58.9304 | 369.07
58.964 | 368.91
58.9885 | 368.78
59.0246 | 368.66
59.0511 | 368.5
59.0764 | 368.34
59.1135 | 368.19
59.1383 | 368.04
59.1708 | 367.87
59.2015 | 367.72
59.2251 | 367.55
59.262 | 367.4
59.2888 | 367.22
59.3163 | 367.06
59.3509 | 366.88
59.3752 | 366.71
59.4083 | 366.53
59.4389 | 366.36
59.4632 | 366.19
59.4984 | 366
59.5258 | 365.84
59.5552 | 365.64
59.5872 | 365.44
59.6127 | 365.27
59.6457 | 365.09
59.6763 | 364.89
59.7027 | 364.69
59.7349 | 364.48
59.7633 | 364.31
59.7913 | 364.12
59.8265 | 363.92
59.851 | 363.72
59.8819 | 363.53
59.9138 | 363.32
59.9391 | 363.12
59.976 | 362.91
60.0006 | 362.69
60.0302 | 362.46
60.064 | 362.25
60.0887 | 362.05
60.1246 | 361.82
60.1511 | 361.57
60.1775 | 361.36
60.2138 | 361.13
60.2387 | 360.9
60.2734 | 360.68
60.3015 | 360.46
60.3264 | 360.2
60.3635 | 359.97
60.3884 | 359.74
60.4221 | 359.49
60.4515 | 359.25
60.4751 | 359.03
60.5129 | 358.78
60.5385 | 358.52
60.5692 | 358.29
60.6015 | 358.04
60.6253 | 357.79
60.661 | 357.54
60.6889 | 357.27
60.7177 | 357.04
60.751 | 356.78
60.775 | 356.52
60.8109 | 356.25
60.839 | 355.99
60.8662 | 355.72
60.9004 | 355.45
60.9252 | 355.2
60.9596 | 354.92
60.989 | 354.66
61.0163 | 354.38
61.0504 | 354.1
61.0752 | 353.85
61.1083 | 353.56
61.139 | 353.26
61.165 | 353
61.1995 | 352.7
61.2255 | 352.41
61.2582 | 352.15
61.2889 | 351.87
61.3139 | 351.61
61.3495 | 351.31
61.3752 | 351.03
61.4082 | 350.73
61.4389 | 350.42
61.465 | 350.12
61.4995 | 349.84
61.5252 | 349.55
61.5583 | 349.24
61.5889 | 348.94
61.615 | 348.63
61.6495 | 348.34
61.6755 | 348.01
61.7067 | 347.7
61.7389 | 347.38
61.7639 | 347.07
61.7994 | 346.76
61.8253 | 346.42
61.8596 | 346.11
61.8889 | 345.82
61.9163 | 345.48
61.9504 | 345.16
61.975 | 344.82
62.0096 | 344.48
62.039 | 344.15
62.0677 | 343.83
62.1009 | 343.47
62.1251 | 343.14
62.1609 | 342.79
62.189 | 342.45
62.2177 | 342.1
62.2513 | 341.74
62.275 | 341.39
62.3119 | 341.02
62.3388 | 340.67
62.3707 | 340.29
62.4013 | 339.94
62.4251 | 339.65
62.4621 | 339.29
62.4883 | 338.89
62.5208 | 338.5
62.5515 | 338.12
62.5764 | 337.72
62.6138 | 337.3
62.6384 | 336.89
62.6745 | 336.47
62.7012 | 336
62.7303 | 335.46
62.7638 | 334.92
62.7913 | 334.41
62.8265 | 333.87
62.8516 | 333.34
62.8862 | 332.82
62.9132 | 332.29
62.9457 | 331.73
62.9758 | 331.17
63.0067 | 330.57
63.039 | 329.98
63.0677 | 329.33
63.1013 | 328.61
63.1264 | 327.81
63.164 | 327.04
63.1901 | 326.16
63.2265 | 325.03
63.2582 | 323.76
63.2888 | 322.46
63.3163 | 321.07
63.3514 | 319.49
63.3751 | 317.57
63.4138 | 315.09
66.674 | 306.4